## test
시험성적서 INSPECTION REPORT
측정일자 (Date) |  |  | 2010/03/09 |  |  |  |  | 조직사진 (X400)
업체명 (Customer) |  |  | POSTECH
담당자 (inspector) |  |  | Isaac
로트번호 (lot No) |  |  | D60-LS-Age 00
측정횟수 (Test No) |  |  | 10
측정종류 |  |  | Vickers
대물렌즈배율 |  |  | X100
하중유지시간 |  |  | -
하중 (Test Load) |  |  | 20 Kg.f
경도분포도표 (Hardness Distribution Graph)
측정횟수 | 이동거리 |  |  | D1 |  | D2 |  | 경도값 |  |  | 변환값 |  | 합부판정
1 | 1 |  |  | 273.79 |  | 272.80 |  | 496.56HV20.00 |  |  | 48.90HRC |  | N.G.
2 | 2 |  |  | 273.81 |  | 275.55 |  | 491.56HV20.00 |  |  | 48.54HRC |  | N.G.
3 | 3 |  |  | 273.80 |  | 273.47 |  | 495.32HV20.00 |  |  | 48.81HRC |  | N.G.
4 | 4 |  |  | 273.79 |  | 273.47 |  | 495.34HV20.00 |  |  | 48.81HRC |  | N.G.
5 | 5 |  |  | 273.12 |  | 274.15 |  | 495.32HV20.00 |  |  | 48.81HRC |  | N.G.
6 | 6 |  |  | 277.13 |  | 275.51 |  | 485.75HV20.00 |  |  | 48.12HRC |  | N.G.
7 | 7 |  |  | 274.48 |  | 276.19 |  | 489.23HV20.00 |  |  | 48.37HRC |  | N.G.
8 | 8 |  |  | 277.18 |  | 277.55 |  | 482.09HV20.00 |  |  | 47.85HRC |  | N.G.
9 | 9 |  |  | 276.48 |  | 277.55 |  | 483.31HV20.00 |  |  | 47.95HRC |  | N.G.
10 | 10 |  |  | 275.79 |  | 277.56 |  | 484.50HV20.00 |  |  | 48.04HRC |  | N.G.
통 계 | 측정횟수 | 최대값 |  |  | 최소값 |  | 평균값 |  | 범 위 | 표준편차 |  | 침탄깊이 |  | 판 정
결 과 | 10 | 496.56 |  |  | 482.09 |  | 489.90 |  |  | 5.35

## Sheet4
| 마스터 값 | PixelDist | 측정 값 | 변수 | 확정 PixelDist
초기 값 | 400 | 10.08 | 367.42 | 0.02742857 | 10.97362
변위 값 |  | 10.8 | 393.67