## Sheet1
T_calibrated | T,C | s1mpc2 | s1mpc1 | s3mpc2 | s3mpc1 | s2c2 | s2c1 | s3c2 | s3c1 | s2mpc1_sat | s4c1_sat | s7c1_sat
21.2 | 25 | 0.0003017874 | 0.0003056821 | 0.0008301538 | 0.0008619928 | 0.001125579 | 0.0007254974 | 0.0006172367 | 0.001034421 | 0.005382443 | 0.005253521 | 0.006279626
31.3 | 30 | 0.0002225844 | 0.0003376356 | 0.00089671 | 0.0009021064 | 0.001147077 | 0.0007269743 | 0.0006795176 | 0.001049914 | 0.005492652 | 0.005322023 | 0.008934384
43.1 | 35 | 0.0002366814 | 0.0008677308 | 0.0008688283 | 0.0009564307 | 0.001128205 | 0.0007768615 | 0.0006970546 | 0.001068668 | 0.005893478 | 0.005685456 | 0.01367263
49.1 | 40 | 0.0002956663 | 0.0003681114 | 0.001023886 | 0.001331304 | 0.001502523 | 0.001172513 | 0.0008085047 | 0.001187554 | 0.008411607 | 0.007874069 | 0.0199374
56.7 | 45 | 0.0003898937 | 0.0006652972 | 0.00162559 | 0.002230173 | 0.002573948 | 0.002155323 | 0.001156294 | 0.001811827 | 0.01325653 | 0.01204465 | 0.02806071
64.1 | 50 | 0.0007146815 | 0.001142752 | 0.00297866 | 0.003474594 | 0.004456697 | 0.003600738 | 0.002198025 | 0.003204047 | 0.02028062 | 0.0180234 | 0.03674242
71.1 | 55 | 0.001320668 | 0.001898923 | 0.004883427 | 0.005497003 | 0.007511302 | 0.006165497 | 0.003712762 | 0.005187924 | 0.03037721 | 0.02603251 | 0.04822597
78.3 | 60 | 0.00216519 | 0.002914415 | 0.007421557 | 0.008081003 | 0.01239138 | 0.01010445 | 0.005984541 | 0.007988347 | 0.04188615 | 0.03476522 | 0.06581852
84.9 | 65 | 0.003621263 | 0.004230788 | 0.01063298 | 0.01131743 | 0.01902195 | 0.01514535 | 0.009448016 | 0.01192887 | 0.05849673 | 0.04403793 | 0.08177406
91.4 | 70 | 0.005353897 | 0.00592266 | 0.01416298 | 0.01518435 | 0.02637259 | 0.02146872 | 0.01369476 | 0.01685505 | 0.07900017 | 0.0589938 | 0.09501543
97.8 | 75 | 0.007741301 | 0.008085707 | 0.01838516 | 0.01979561 | 0.03296984 | 0.02781243 | 0.01953048 | 0.022322 | 0.0975895 | 0.07303447 | 0.105149
104.5 | 80 | 0.01102943 | 0.01099144 | 0.02275341 | 0.02470998 | 0.03837571 | 0.0330112 | 0.02671688 | 0.02728977 | 0.1129861 | 0.08489176 | 0.112752
110.9 | 85 | 0.01483896 | 0.01476657 | 0.02687953 | 0.02919191 | 0.04240853 | 0.03659799 | 0.03450412 | 0.03121985 | 0.1251339 | 0.09436507 | 0.1190023
116.6 | 90 | 0.01887738 | 0.01887379 | 0.03030412 | 0.03234092 | 0.0464233 | 0.03857411 | 0.04343258 | 0.03398961 | 0.1341204 | 0.1017691 | 0.1235568
122.5 | 95 | 0.02278578 | 0.02262823 | 0.03296205 | 0.03402155 | 0.04887926 | 0.0392699 | 0.05288339 | 0.03545865 | 0.1401421 | 0.1069607 | 0.1265686
128.7 | 100 | 0.02574152 | 0.02563315 | 0.03443312 | 0.03560065 | 0.04890256 | 0.03874117 | 0.05937732 | 0.03587254 | 0.1430189 | 0.1086673 | 0.1280227
134.6 | 105 | 0.02794844 | 0.02735716 | 0.03576533 | 0.03717974 | 0.04892586 | 0.03821243 | 0.06143333 | 0.03526931 | 0.1458957 | 0.110374 | 0.1299502
140.5 | 110 | 0.02915095 | 0.02814953 | 0.03462056 | 0.03486718 | 0.04701358 | 0.03697444 | 0.06348934 | 0.03466607 | 0.1487686 | 0.1125459 | 0.1267892
146.1 | 115 | 0.02944439 | 0.02785844 | 0.03297446 | 0.03192647 | 0.04340939 | 0.03548307 | 0.06234304 | 0.03347607 | 0.1508707 | 0.1132522 | 0.1242466
151.6 | 120 | 0.02902 | 0.02696134 | 0.03028433 | 0.03002333 | 0.03916192 | 0.03368943 | 0.05887596 | 0.03207423 | 0.1512645 | 0.1121736 | 0.1199111
157.2 | 125 | 0.02805621 | 0.02562484 | 0.0266223 | 0.02777157 | 0.03469144 | 0.03154543 | 0.05358126 | 0.03040575 | 0.1505651 | 0.1099129 | 0.1142848
162.9 | 130 | 0.02621933 | 0.02409587 | 0.0221571 | 0.02538652 | 0.02982137 | 0.02894424 | 0.0463806 | 0.02858773 | 0.1484305 | 0.1063293 | 0.1067928
168.2 | 135 | 0.02363179 | 0.02234047 | 0.01739941 | 0.02273668 | 0.02450937 | 0.02588554 | 0.03823999 | 0.02638516 | 0.1447477 | 0.1011822 | 0.0974023
173.9 | 140 | 0.02036276 | 0.02039389 | 0.01291748 | 0.01989707 | 0.01924398 | 0.02244644 | 0.03080152 | 0.02381794 | 0.1394719 | 0.09471984 | 0.08647137
179.5 | 145 | 0.01679028 | 0.01821625 | 0.009252932 | 0.01698838 | 0.0144087 | 0.01875069 | 0.02453246 | 0.02088706 | 0.1322391 | 0.0867122 | 0.07323561
185 | 150 | 0.01312525 | 0.01572942 | 0.006430049 | 0.01388416 | 0.0102551 | 0.01500849 | 0.01854447 | 0.01759723 | 0.1234041 | 0.07680254 | 0.05817683
190.1 | 155 | 0.009710431 | 0.01299915 | 0.004329211 | 0.01080891 | 0.007282379 | 0.01150474 | 0.01331189 | 0.01418395 | 0.1128805 | 0.06541757 | 0.04262339
195.4 | 160 | 0.0069259 | 0.01020055 | 0.002934949 | 0.007977031 | 0.005101948 | 0.00844603 | 0.009222002 | 0.01089135 | 0.1000997 | 0.05267892 | 0.0311163
201.1 | 165 | 0.004757927 | 0.007631155 | 0.001954774 | 0.005678504 | 0.003454851 | 0.005934605 | 0.006300043 | 0.008062223 | 0.08540357 | 0.03998097 | 0.02319078
206.5 | 170 | 0.00332096 | 0.005455178 | 0.001319971 | 0.003891559 | 0.002327302 | 0.004242215 | 0.004211338 | 0.005829973 | 0.06914418 | 0.03009911 | 0.01683418
211.9 | 175 | 0.002247361 | 0.003931201 | 0.0009458177 | 0.002591015 | 0.001605251 | 0.002978133 | 0.002806247 | 0.004004448 | 0.05254101 | 0.02279774 | 0.01202258
217.3 | 180 | 0.001467017 | 0.002635885 | 0.0005615905 | 0.001755645 | 0.001112451 | 0.002071302 | 0.001810736 | 0.002833202 | 0.03781936 | 0.01646716 | 0.008514354
222.7 | 185 | 0.001009606 | 0.001869186 | 0.0003205491 | 0.001229671 | 0.0006962871 | 0.001475118 | 0.001191205 | 0.001930387 | 0.02845606 | 0.01164083 | 0.005985115
227.9 | 190 | 0.0006313978 | 0.001299564 | 0.000159555 | 0.0008091076 | 0.0005054359 | 0.001054687 | 0.0007611384 | 0.001317529 | 0.02068996 | 0.008017775 | 0.004317673
233.2 | 195 | 0.0004279185 | 0.0009539867 | 0.0001000142 | 0.0005682461 | 0.0003188513 | 0.0008141127 | 0.0004616983 | 0.0009083597 | 0.01472684 | 0.005505456 | 0.003220776
238.6 | 200 | 0.0002939969 | 0.000688385 | 6.745562e-05 | 0.0003791905 | 0.0001804308 | 0.0001732923 | 0.000278953 | 0.000609922 | 0.01032702 | 0.003895754 | 0.002526703
243.9 | 205 | 5.119442e-05 | 0.0006287262 | 2.536331e-05 | 0.0001698083 | 4.201025e-05 | 0.0005433435 | 7.834284e-05 | 0.0003467097 | 0.006719395 | 0.002317278 | 0.001880084
248.9 | 210 | 8.384013e-05 | 0.0005361904 | 8.112662e-05 | 0.0002881704 | 3.183589e-05 | 0.0005078974 | 6.736173e-05 | 0.0002883267 | 0.005370219 | 0.001956787 | 0.001820313
254.3 | 215 | 7.085604e-05 | 0.0006061925 | 2.608284e-05 | 0.0002977041 | 5.202051e-05 | 0.0004483282 | 7.981792e-05 | 0.0002628862 | 0.004293137 | 0.001511936 | 0.001746594
259.3 | 220 | 7.883198e-05 | 0.0007443497 | 0.0001108071 | 0.0003250461 | 4.348718e-05 | 0.0004617846 | 0.0001229229 | 0.0002056448 | 0.00372246 | 0.001178585 | 0.001669616
264.8 | 225 | 0.0001513574 | 0.0009615595 | 7.033372e-05 | 0.00056231 | 4.430769e-06 | 0.0005010051 | 0.0001053859 | 0.0001793888 | 0.00356613 | 0.0009557505 | 0.001568186
269.8 | 230 | 0.0001294699 | 0.001331333 | 6.56568e-05 | 0.0007292402 | 0.0001043692 | 0.0004663794 | 4.212157e-05 | 0.0001686255 | 0.003796179 | 0.0008185841 | 0.001465125
275.3 | 235 | 0.0001051711 | 0.001860135 | 7.321183e-05 | 0.00109404 | 4.808205e-05 | 0.0003997538 | 9.571594e-05 | 0.0001550898 | 0.004327404 | 0.0007044695 | 0.001329643
280.3 | 240 | 0.0001114777 | 0.002513242 | 0.0001516402 | 0.001540506 | 1.28e-05 | 0.000385641 | 4.769407e-05 | 0.0001422064 | 0.005065339 | 0.0012515 | 0.001230024
285.4 | 245 | 0.0001086954 | 0.003305245 | 8.760236e-05 | 0.00215804 | 2.986666e-05 | 0.0003113025 | 0.0001104667 | 0.0001901521 | 0.00601054 | 0.001798531 | 0.001115009
290.6 | 250 | 0.000164156 | 0.003975899 | 5.864141e-05 | 0.00291804 | 0.0001156923 | 0.0002763487 | 9.047123e-05 | 0.0001986323 | 0.006965929 | 0.000466758 | 0.0009027302
295.6 | 255 | 0.0001489461 | 0.004766978 | 9.048047e-05 | 0.003703223 | 5.16923e-05 | 0.0002628923 | 0.0001011246 | 0.0001418802 | 0.007955584 | 0 | 0.0010748
301 | 260 | 0.0001608172 | 0.005451669 | 5.864141e-05 | 0.004558201 | 7.318974e-05 | 0.000240082 | 8.325976e-05 | 0.0001177443 | 0.009007105 | 0 | 0.0008603468
305.9 | 265 | 0.0002162779 | 0.006005591 | 0.0001217799 | 0.005134901 | 5.382564e-05 | 0.0002402461 | 0.0001153836 | 0.0001296492 | 0.01010678 | 0 | 0.000645894
311.4 | 270 | 0.000292884 | 0.006509828 | 0.0001073893 | 0.005697931 | 0.0001271795 | 0.0002532102 | 0.0001422627 | 0.0001470988 | 0.0111383 | 0 | 0.0005821378
316.5 | 275 | 0.0003375864 | 0.006854297 | 0.0001136852 | 0.006257543 | 0.0001544205 | 0.0002712615 | 0.0001799591 | 0.0001276922 | 0.01194866 | 0 | 0.0006035106
321.8 | 280 | 0.0003882243 | 0.006979525 | 0.0001388686 | 0.006391554 | 0.0001910154 | 0.0003062154 | 0.0002573185 | 0.000106981 | 0.01257638 | 0 | 0.0005526143
326.9 | 285 | 0.0004933955 | 0.006663685 | 0.0001735858 | 0.005983403 | 0.0002131692 | 0.0003533128 | 0.0003668019 | 0.0001363355 | 0.01279532 | 0 | 0.0006306795
332.3 | 290 | 0.0005800179 | 0.005987859 | 0.0002228734 | 0.005155588 | 0.0002791384 | 0.0003956512 | 0.0004512089 | 0.0001425326 | 0.01260287 | 0 | 0.0006074954
337.1 | 295 | 0.0006458658 | 0.005109601 | 0.0002741396 | 0.004129003 | 0.0003019487 | 0.0004914871 | 0.0005639701 | 0.0001824873 | 0.01196292 | 0 | 0.0005821378
342.5 | 300 | 0.0008102073 | 0.004241685 | 0.000287181 | 0.00328212 |  | 0 | 0.0006834512 | 0.0001431849 | 0.01095159 | 0 | 0.0006658178
348.1413 | 305 | 0 | 0.003411818 | 0.0003002225 | 0.002495138 |  | 0 | 0 | 0 | 0.008738344 | 0.0006145511 | 0.000746781
353.3814 | 310 | 0 | 0.002629789 | 0.000335839 | 0.002181964 |  | 0 | 0 | 0 | 0.007474185 | 0.0006706275 | 0.0007873531
358.6215 | 315 | 0 | 0.00208381 | 0.0004291976 | 0.001979238 |  | 0 | 0 | 0 | 0.005783084 | 0.0007007093 | 0.0008625203
363.8615 | 320 | 0 | 0.00184185 | 0.0004309964 | 0.001841089 |  | 0 | 0 | 0 | 0.004396863 | 0.0008166222 | 0.0009329781
369.1016 | 325 | 0 | 0.001819686 | 0.0005709443 | 0.001795399 |  | 0 | 0 | 0 | 0.00346259 | 0.000900655 | 0.001073351
374.3417 | 330 | 0 | 0.001853302 | 0.0006087195 | 0.00182436 |  | 0 | 0 | 0 | 0.002858387 | 0.001006432 | 0.001108308
379.5818 | 335 | 0 | 0.001895414 | 0.0006882272 | 0.001852781 |  | 0 | 0 | 0 | 0.002464785 | 0.001014279 | 0.001246507
384.8219 | 340 | 0 | 0.001999032 | 0.0007729514 | 0.001879583 |  | 0 | 0 | 0 | 0.002244738 | 0.001281745 | 0.001401369
390.0619 | 345 | 0 | 0.002041698 | 0.0008578555 | 0.001971503 |  | 0 | 0 | 0 | 0.002148976 | 0.001446868
395.302 | 350 | 0 | 0.002215687 | 0.001020648 | 0.00211217 |  | 0 | 0 | 0 | 0.002139345 | 0.001591555
400.5421 | 355 | 0 | 0.002355137 | 0.001112568 | 0.002157321 |  | 0 | 0 | 0 | 0.00213138 | 0.001758803
405.7822 | 360 | 0 | 0.002573271 | 0.001277519 | 0.002245822 |  | 0 | 0 | 0 | 0.002212694 | 0.001937169
411.0223 | 365 | 0 |  | 0.001389406 | 0.002478589 |  | 0 | 0 | 0 | 0.002364578 | 0.002161964
416.2623 | 370 | 0 | 0 | 0.001546622 | 0.002562594 |  | 0 | 0 | 0 | 0.002467748 | 0.002343436
421.5024 | 375 | 0 | 0 | 0.001727224 | 0.002688691 |  | 0 | 0 | 0 | 0.002636858 | 0.002669921
426.7425 | 380 | 0 | 0 | 0.001890736 | 0.003013377 |  | 0 | 0 | 0 | 0.002843013 | 0.002750521
431.9826 | 385 | 0 | 0 | 0.002061084 | 0.003257477 |  | 0 | 0 | 0 | 0.002999158 | 0.002941475
437.2227 | 390 | 0 | 0 | 0.002252838 | 0.003501036 |  | 0 | 0 | 0 | 0.003179752 | 0.003354936
442.4627 | 395 | 0 | 0 | 0.002470135 | 0.003893358 |  | 0 | 0 | 0 | 0.003429064 | 0
447.7028 | 400 | 0 | 0 | 0.002693907 | 0.004056511 |  | 0 | 0 | 0 | 0.003707086 | 0
| 405 | 0 | 0 | 0 | 0 |  | 0 | 0 | 0 | 0 | 0
| 410 | 0 | 0 | 0 | 0 |  | 0 | 0 | 0 | 0 | 0
| 415 | 0 | 0 | 0 | 0 |  | 0 | 0 | 0 | 0 | 0
| 420 | 0 | 0 | 0 | 0 |  | 0 | 0 | 0 | 0 | 0
| 425 | 0 | 0 | 0 | 0 |  | 0 | 0 | 0 | 0 | 0
| 430 | 0 | 0 | 0 | 0 |  | 0 | 0 | 0 | 0 | 0
| 435 | 0 | 0 | 0 | 0 |  | 0 | 0 | 0 | 0 | 0
| 440 | 0 | 0 | 0 | 0 |  | 0 | 0 | 0 | 0 | 0
| 445 | 0 | 0 | 0 | 0 |  | 0 | 0 | 0 | 0 | 0
| 450 | 0 | 0 | 0 | 0 |  | 0 | 0 | 0 | 0 | 0
| 455 | 0 | 0 | 0 | 0 |  | 0 | 0 | 0 | 0 | 0
| 460 | 0 | 0 | 0 | 0 |  | 0 | 0 | 0 | 0 | 0
| 465 | 0 | 0 | 0 | 0 |  | 0 | 0 | 0 | 0 | 0
| 470 | 0 | 0 | 0 | 0 |  | 0 | 0 | 0 | 0 | 0
| 475 | 0 | 0 | 0 | 0 |  | 0 | 0 | 0 | 0 | 0
| 480 | 0 | 0 | 0 | 0 |  | 0 | 0 | 0 | 0 | 0
| 485 | 0 | 0 | 0 | 0 |  | 0 | 0 | 0 | 0 | 0
| 490 | 0 | 0 | 0 | 0 |  | 0 | 0 | 0 | 0 | 0
| 495 | 0 | 0 | 0 | 0 |  | 0 | 0 | 0 | 0 | 0