## test
시험성적서 INSPECTION REPORT
측정일자 (Date) |  |  | 2010/03/09 |  |  |  |  | 조직사진 (X400)
업체명 (Customer) |  |  | POSTECH
담당자 (inspector) |  |  | Isaac
로트번호 (lot No) |  |  | D60-LS-Age 00
측정횟수 (Test No) |  |  | 10
측정종류 |  |  | Vickers
대물렌즈배율 |  |  | X100
하중유지시간 |  |  | -
하중 (Test Load)
경도분포도표 (Hardness Distribution Graph)
측정횟수 | 이동거리 |  |  | D1 |  | D2 |  | 경도값 |  |  | 변환값 |  | 합부판정
1 | 1 |  |  | 307.18 |  | 306.12 |  | 591.61HV30.00 |  |  | 54.81HRC |  | OK
2 | 2 |  |  | 305.84 |  | 305.44 |  | 595.53HV30.00 |  |  | 55.03HRC |  | OK
3 | 3 |  |  | 308.51 |  | 306.80 |  | 587.76HV30.00 |  |  | 54.60HRC |  | OK
4 | 4 |  |  | 305.85 |  | 304.76 |  | 596.84HV30.00 |  |  | 55.10HRC |  | OK
5 | 5 |  |  | 307.88 |  | 308.17 |  | 586.34HV30.00 |  |  | 54.52HRC |  | OK
6 | 6 |  |  | 305.85 |  | 305.44 |  | 595.51HV30.00 |  |  | 55.03HRC |  | OK
7 | 7 |  |  | 305.85 |  | 304.08 |  | 598.17HV30.00 |  |  | 55.18HRC |  | OK
8 | 8 |  |  | 308.53 |  | 306.81 |  | 587.70HV30.00 |  |  | 54.59HRC |  | OK
9 | 9 |  |  | 305.17 |  | 305.44 |  | 596.84HV30.00 |  |  | 55.10HRC |  | OK
10 | 10 |  |  | 305.18 |  | 306.12 |  | 595.49HV30.00 |  |  | 55.03HRC |  | OK
통 계 | 측정횟수 | 최대값 |  |  | 최소값 |  | 평균값 |  | 범 위 | 표준편차 |  | 침탄깊이 |  | 판 정
결 과 | 10 | 598.17 |  |  | 586.34 |  | 593.18 |  |  | 4.20

## Sheet4
| 마스터 값 | PixelDist | 측정 값 | 변수 | 확정 PixelDist
초기 값 | 400 | 10.08 | 367.42 | 0.02742857 | 10.97362
변위 값 |  | 10.8 | 393.67