## exp
T_calibrated | T,C | s1mpc2 | s1mpc1 | s3mpc2 | s3mpc1 | s2c2 | s2c1 | s3c2 | s3c1 | s2mpc1_sat | s4c1_sat
21.2 | 25 | 0.0003017874 | 0.0003056821 | 0.0008301538 | 0.0008619928 | 0.001125579 | 0.0007254974 | 0.0006172367 | 0.001034421 | 0.005382443 | 0.005253521
31.3 | 30 | 0.0002225844 | 0.0003376356 | 0.00089671 | 0.0009021064 | 0.001147077 | 0.0007269743 | 0.0006795176 | 0.001049914 | 0.005492652 | 0.005322023
43.1 | 35 | 0.0002366814 | 0.0008677308 | 0.0008688283 | 0.0009564307 | 0.001128205 | 0.0007768615 | 0.0006970546 | 0.001068668 | 0.005893478 | 0.005685456
49.1 | 40 | 0.0002956663 | 0.0003681114 | 0.001023886 | 0.001331304 | 0.001502523 | 0.001172513 | 0.0008085047 | 0.001187554 | 0.008411607 | 0.007874069
56.7 | 45 | 0.0003898937 | 0.0006652972 | 0.00162559 | 0.002230173 | 0.002573948 | 0.002155323 | 0.001156294 | 0.001811827 | 0.01325653 | 0.01204465
64.1 | 50 | 0.0007146815 | 0.001142752 | 0.00297866 | 0.003474594 | 0.004456697 | 0.003600738 | 0.002198025 | 0.003204047 | 0.02028062 | 0.0180234
71.1 | 55 | 0.001320668 | 0.001898923 | 0.004883427 | 0.005497003 | 0.007511302 | 0.006165497 | 0.003712762 | 0.005187924 | 0.03037721 | 0.02603251
78.3 | 60 | 0.00216519 | 0.002914415 | 0.007421557 | 0.008081003 | 0.01239138 | 0.01010445 | 0.005984541 | 0.007988347 | 0.04188615 | 0.03476522
84.9 | 65 | 0.003621263 | 0.004230788 | 0.01063298 | 0.01131743 | 0.01902195 | 0.01514535 | 0.009448016 | 0.01192887 | 0.05849673 | 0.04403793
91.4 | 70 | 0.005353897 | 0.00592266 | 0.01416298 | 0.01518435 | 0.02637259 | 0.02146872 | 0.01369476 | 0.01685505 | 0.07900017 | 0.0589938
97.8 | 75 | 0.007741301 | 0.008085707 | 0.01838516 | 0.01979561 | 0.03296984 | 0.02781243 | 0.01953048 | 0.022322 | 0.0975895 | 0.07303447
104.5 | 80 | 0.01102943 | 0.01099144 | 0.02275341 | 0.02470998 | 0.03837571 | 0.0330112 | 0.02671688 | 0.02728977 | 0.1129861 | 0.08489176
110.9 | 85 | 0.01483896 | 0.01476657 | 0.02687953 | 0.02919191 | 0.04240853 | 0.03659799 | 0.03450412 | 0.03121985 | 0.1251339 | 0.09436507
116.6 | 90 | 0.01887738 | 0.01887379 | 0.03030412 | 0.03234092 | 0.0464233 | 0.03857411 | 0.04343258 | 0.03398961 | 0.1341204 | 0.1017691
122.5 | 95 | 0.02278578 | 0.02262823 | 0.03296205 | 0.03402155 | 0.04887926 | 0.0392699 | 0.05288339 | 0.03545865 | 0.1401421 | 0.1069607
128.7 | 100 | 0.02574152 | 0.02563315 | 0.03443312 | 0.03560065 | 0.04890256 | 0.03874117 | 0.05937732 | 0.03587254 | 0.1430189 | 0.1086673
134.6 | 105 | 0.02794844 | 0.02735716 | 0.03576533 | 0.03717974 | 0.04892586 | 0.03821243 | 0.06143333 | 0.03526931 | 0.1458957 | 0.110374
140.5 | 110 | 0.02915095 | 0.02814953 | 0.03462056 | 0.03486718 | 0.04701358 | 0.03697444 | 0.06348934 | 0.03466607 | 0.1487686 | 0.1125459
146.1 | 115 | 0.02944439 | 0.02785844 | 0.03297446 | 0.03192647 | 0.04340939 | 0.03548307 | 0.06234304 | 0.03347607 | 0.1508707 | 0.1132522
151.6 | 120 | 0.02902 | 0.02696134 | 0.03028433 | 0.03002333 | 0.03916192 | 0.03368943 | 0.05887596 | 0.03207423 | 0.1512645 | 0.1121736
157.2 | 125 | 0.02805621 | 0.02562484 | 0.0266223 | 0.02777157 | 0.03469144 | 0.03154543 | 0.05358126 | 0.03040575 | 0.1505651 | 0.1099129
162.9 | 130 | 0.02621933 | 0.02409587 | 0.0221571 | 0.02538652 | 0.02982137 | 0.02894424 | 0.0463806 | 0.02858773 | 0.1484305 | 0.1063293
168.2 | 135 | 0.02363179 | 0.02234047 | 0.01739941 | 0.02273668 | 0.02450937 | 0.02588554 | 0.03823999 | 0.02638516 | 0.1447477 | 0.1011822
173.9 | 140 | 0.02036276 | 0.02039389 | 0.01291748 | 0.01989707 | 0.01924398 | 0.02244644 | 0.03080152 | 0.02381794 | 0.1394719 | 0.09471984
179.5 | 145 | 0.01679028 | 0.01821625 | 0.009252932 | 0.01698838 | 0.0144087 | 0.01875069 | 0.02453246 | 0.02088706 | 0.1322391 | 0.0867122
185 | 150 | 0.01312525 | 0.01572942 | 0.006430049 | 0.01388416 | 0.0102551 | 0.01500849 | 0.01854447 | 0.01759723 | 0.1234041 | 0.07680254
190.1 | 155 | 0.009710431 | 0.01299915 | 0.004329211 | 0.01080891 | 0.007282379 | 0.01150474 | 0.01331189 | 0.01418395 | 0.1128805 | 0.06541757
195.4 | 160 | 0.0069259 | 0.01020055 | 0.002934949 | 0.007977031 | 0.005101948 | 0.00844603 | 0.009222002 | 0.01089135 | 0.1000997 | 0.05267892
201.1 | 165 | 0.004757927 | 0.007631155 | 0.001954774 | 0.005678504 | 0.003454851 | 0.005934605 | 0.006300043 | 0.008062223 | 0.08540357 | 0.03998097
206.5 | 170 | 0.00332096 | 0.005455178 | 0.001319971 | 0.003891559 | 0.002327302 | 0.004242215 | 0.004211338 | 0.005829973 | 0.06914418 | 0.03009911
211.9 | 175 | 0.002247361 | 0.003931201 | 0.0009458177 | 0.002591015 | 0.001605251 | 0.002978133 | 0.002806247 | 0.004004448 | 0.05254101 | 0.02279774
217.3 | 180 | 0.001467017 | 0.002635885 | 0.0005615905 | 0.001755645 | 0.001112451 | 0.002071302 | 0.001810736 | 0.002833202 | 0.03781936 | 0.01646716
222.7 | 185 | 0.001009606 | 0.001869186 | 0.0003205491 | 0.001229671 | 0.0006962871 | 0.001475118 | 0.001191205 | 0.001930387 | 0.02845606 | 0.01164083
227.9 | 190 | 0.0006313978 | 0.001299564 | 0.000159555 | 0.0008091076 | 0.0005054359 | 0.001054687 | 0.0007611384 | 0.001317529 | 0.02068996 | 0.008017775
233.2 | 195 | 0.0004279185 | 0.0009539867 | 0.0001000142 | 0.0005682461 | 0.0003188513 | 0.0008141127 | 0.0004616983 | 0.0009083597 | 0.01472684 | 0.005505456
238.6 | 200 | 0.0002939969 | 0.000688385 | 6.745562e-05 | 0.0003791905 | 0.0001804308 | 0.0001732923 | 0.000278953 | 0.000609922 | 0.01032702 | 0.003895754
243.9 | 205 | 5.119442e-05 | 0.0006287262 | 2.536331e-05 | 0.0001698083 | 4.201025e-05 | 0.0005433435 | 7.834284e-05 | 0.0003467097 | 0.006719395 | 0.002317278
248.9 | 210 | 8.384013e-05 | 0.0005361904 | 8.112662e-05 | 0.0002881704 | 3.183589e-05 | 0.0005078974 | 6.736173e-05 | 0.0002883267 | 0.005370219 | 0.001956787
254.3 | 215 | 7.085604e-05 | 0.0006061925 | 2.608284e-05 | 0.0002977041 | 5.202051e-05 | 0.0004483282 | 7.981792e-05 | 0.0002628862 | 0.004293137 | 0.001511936
259.3 | 220 | 7.883198e-05 | 0.0007443497 | 0.0001108071 | 0.0003250461 | 4.348718e-05 | 0.0004617846 | 0.0001229229 | 0.0002056448 | 0.00372246 | 0.001178585
264.8 | 225 | 0.0001513574 | 0.0009615595 | 7.033372e-05 | 0.00056231 | 4.430769e-06 | 0.0005010051 | 0.0001053859 | 0.0001793888 | 0.00356613 | 0.0009557505
269.8 | 230 | 0.0001294699 | 0.001331333 | 6.56568e-05 | 0.0007292402 | 0.0001043692 | 0.0004663794 | 4.212157e-05 | 0.0001686255 | 0.003796179 | 0.0008185841
275.3 | 235 | 0.0001051711 | 0.001860135 | 7.321183e-05 | 0.00109404 | 4.808205e-05 | 0.0003997538 | 9.571594e-05 | 0.0001550898 | 0.004327404 | 0.0007044695
280.3 | 240 | 0.0001114777 | 0.002513242 | 0.0001516402 | 0.001540506 | 1.28e-05 | 0.000385641 | 4.769407e-05 | 0.0001422064 | 0.005065339 | 0.0012515
285.4 | 245 | 0.0001086954 | 0.003305245 | 8.760236e-05 | 0.00215804 | 2.986666e-05 | 0.0003113025 | 0.0001104667 | 0.0001901521 | 0.00601054 | 0.001798531
290.6 | 250 | 0.000164156 | 0.003975899 | 5.864141e-05 | 0.00291804 | 0.0001156923 | 0.0002763487 | 9.047123e-05 | 0.0001986323 | 0.006965929 | 0.000466758
295.6 | 255 | 0.0001489461 | 0.004766978 | 9.048047e-05 | 0.003703223 | 5.16923e-05 | 0.0002628923 | 0.0001011246 | 0.0001418802 | 0.007955584 | 0
301 | 260 | 0.0001608172 | 0.005451669 | 5.864141e-05 | 0.004558201 | 7.318974e-05 | 0.000240082 | 8.325976e-05 | 0.0001177443 | 0.009007105 | 0
305.9 | 265 | 0.0002162779 | 0.006005591 | 0.0001217799 | 0.005134901 | 5.382564e-05 | 0.0002402461 | 0.0001153836 | 0.0001296492 | 0.01010678 | 0
311.4 | 270 | 0.000292884 | 0.006509828 | 0.0001073893 | 0.005697931 | 0.0001271795 | 0.0002532102 | 0.0001422627 | 0.0001470988 | 0.0111383 | 0
316.5 | 275 | 0.0003375864 | 0.006854297 | 0.0001136852 | 0.006257543 | 0.0001544205 | 0.0002712615 | 0.0001799591 | 0.0001276922 | 0.01194866 | 0
321.8 | 280 | 0.0003882243 | 0.006979525 | 0.0001388686 | 0.006391554 | 0.0001910154 | 0.0003062154 | 0.0002573185 | 0.000106981 | 0.01257638 | 0
326.9 | 285 | 0.0004933955 | 0.006663685 | 0.0001735858 | 0.005983403 | 0.0002131692 | 0.0003533128 | 0.0003668019 | 0.0001363355 | 0.01279532 | 0
332.3 | 290 | 0.0005800179 | 0.005987859 | 0.0002228734 | 0.005155588 | 0.0002791384 | 0.0003956512 | 0.0004512089 | 0.0001425326 | 0.01260287 | 0
337.1 | 295 | 0.0006458658 | 0.005109601 | 0.0002741396 | 0.004129003 | 0.0003019487 | 0.0004914871 | 0.0005639701 | 0.0001824873 | 0.01196292 | 0
342.5 | 300 | 0.0008102073 | 0.004241685 | 0.000287181 | 0.00328212 |  | 0 | 0.0006834512 | 0.0001431849 | 0.01095159 | 0
348.1413 | 305 | 0 | 0 | 0.0003002225 | 0.002495138 |  | 0 | 0 | 0 | 0.008738344 | 0.0006145511
353.3814 | 310 | 0 | 0 | 0.000335839 | 0.002181964 |  | 0 | 0 | 0 | 0.007474185 | 0.0006706275
358.6215 | 315 | 0 | 0 | 0.0004291976 | 0.001979238 |  | 0 | 0 | 0 | 0.005783084 | 0.0007007093
363.8615 | 320 | 0 | 0 | 0.0004309964 | 0.001841089 |  | 0 | 0 | 0 | 0.004396863 | 0.0008166222
369.1016 | 325 | 0 | 0 | 0.0005709443 | 0.001795399 |  | 0 | 0 | 0 | 0.00346259 | 0.000900655
374.3417 | 330 | 0 | 0 | 0.0006087195 | 0.00182436 |  | 0 | 0 | 0 | 0.002858387 | 0.001006432
379.5818 | 335 | 0 | 0 | 0.0006882272 | 0.001852781 |  | 0 | 0 | 0 | 0.002464785 | 0.001014279
384.8219 | 340 | 0 | 0 | 0.0007729514 | 0.001879583 |  | 0 | 0 | 0 | 0.002244738 | 0.001281745
390.0619 | 345 | 0 | 0 | 0.0008578555 | 0.001971503 |  | 0 | 0 | 0 | 0.002148976 | 0.001446868
395.302 | 350 | 0 | 0 | 0.001020648 | 0.00211217 |  | 0 | 0 | 0 | 0.002139345 | 0.001591555
400.5421 | 355 | 0 | 0 | 0.001112568 | 0.002157321 |  | 0 | 0 | 0 | 0.00213138 | 0.001758803
405.7822 | 360 | 0 | 0 | 0.001277519 | 0.002245822 |  | 0 | 0 | 0 | 0.002212694 | 0.001937169
411.0223 | 365 | 0 | 0 | 0.001389406 | 0.002478589 |  | 0 | 0 | 0 | 0.002364578 | 0.002161964
416.2623 | 370 | 0 | 0 | 0.001546622 | 0.002562594 |  | 0 | 0 | 0 | 0.002467748 | 0.002343436
421.5024 | 375 | 0 | 0 | 0.001727224 | 0.002688691 |  | 0 | 0 | 0 | 0.002636858 | 0.002669921
426.7425 | 380 | 0 | 0 | 0.001890736 | 0.003013377 |  | 0 | 0 | 0 | 0.002843013 | 0.002750521
431.9826 | 385 | 0 | 0 | 0.002061084 | 0.003257477 |  | 0 | 0 | 0 | 0.002999158 | 0.002941475
437.2227 | 390 | 0 | 0 | 0.002252838 | 0.003501036 |  | 0 | 0 | 0 | 0.003179752 | 0.003354936
442.4627 | 395 | 0 | 0 | 0.002470135 | 0.003893358 |  | 0 | 0 | 0 | 0.003429064 | 0
447.7028 | 400 | 0 | 0 | 0.002693907 | 0.004056511 |  | 0 | 0 | 0 | 0.003707086 | 0

## nocrack
2_2
27 | 3.155 | 0.007666667
32 | 3.132 | 0.005666667
37 | 3.115 | 0.007666667
42 | 3.092 | 0.01
47 | 3.062 | 0.01266667
52 | 3.024 | 0.01533333
57 | 2.978 | 0.01866667
62 | 2.922 | 0.02166667
67 | 2.857 | 0.025
72 | 2.782 | 0.02833333
77 | 2.697 | 0.03133333
82 | 2.603 | 0.03433333
87 | 2.5 | 0.03733333
92 | 2.388 | 0.04033333
97 | 2.267 | 0.04266667
102 | 2.139 | 0.045
107 | 2.004 | 0.04666667
112 | 1.864 | 0.04866667
117 | 1.718 | 0.05
122 | 1.568 | 0.05033333
127 | 1.417 | 0.051
132 | 1.264 | 0.05033333
137 | 1.113 | 0.04936667
142 | 0.9649 | 0.04773333
147 | 0.8217 | 0.0453
152 | 0.6858 | 0.04223333
157 | 0.5591 | 0.0385
162 | 0.4436 | 0.0342
167 | 0.341 | 0.02946667
172 | 0.2526 | 0.02446667
177 | 0.1792 | 0.01946667
182 | 0.1208 | 0.01466333
187 | 0.07681 | 0.01042
192 | 0.04555 | 0.006873333
197 | 0.02493 | 0.004163333
202 | 0.01244 | 0.002284667
207 | 0.005586 | 0.001120333
212 | 0.002225 | 0.0004836667
217 | 0.000774 | 0.0001808
222 | 0.0002316 | 5.766e-05
227 | 5.862e-05 | 1.543e-05
232 | 1.233e-05 | 3.405333e-06
237 | 2.114e-06 | 6.08e-07
242 | 2.9e-07 | 8.627333e-08
247 | 3.118e-08 | 9.535667e-09
252 | 2.573e-09 | 8.045e-10
257 | 1.595e-10 | 5.074633e-11
262 | 7.261e-12 | 2.3411e-12
267 | 2.377e-13 | 7.733233e-14
272 | 5.703e-15 | 1.6621e-15
277 | 7.167e-16 | 4.823333e-17
282 | 5.72e-16 | 4.186667e-17
287 | 4.464e-16 | 7.666667e-19
292 | 4.441e-16 | 0
297 | 4.441e-16 | 1.480333e-16

## crack_Nv
|  | Nv, 200kJ/mol |  | Nv, 300kJ/mol |  | Nv, 400kJ/mol
27 | 3.241 | 0.007666667 | 3.241 | 0.007666667 | 3.241 | 0.007666667
32 | 3.218 | 0.005666667 | 3.218 | 0.005666667 | 3.218 | 0.005666667
37 | 3.201 | 0.007333333 | 3.201 | 0.007333333 | 3.201 | 0.007333333
42 | 3.179 | 0.009666667 | 3.179 | 0.009666667 | 3.179 | 0.009666667
47 | 3.15 | 0.01233333 | 3.15 | 0.01233333 | 3.15 | 0.01233333
52 | 3.113 | 0.015 | 3.113 | 0.015 | 3.113 | 0.015
57 | 3.068 | 0.018 | 3.068 | 0.018 | 3.068 | 0.018
62 | 3.014 | 0.021 | 3.014 | 0.021 | 3.014 | 0.021
67 | 2.951 | 0.02433333 | 2.951 | 0.02433333 | 2.951 | 0.02433333
72 | 2.878 | 0.02766667 | 2.878 | 0.02766667 | 2.878 | 0.02766667
77 | 2.795 | 0.031 | 2.795 | 0.031 | 2.795 | 0.031
82 | 2.702 | 0.034 | 2.702 | 0.034 | 2.702 | 0.034
87 | 2.6 | 0.037 | 2.6 | 0.037 | 2.6 | 0.037
92 | 2.489 | 0.03966667 | 2.489 | 0.03966667 | 2.489 | 0.03966667
97 | 2.37 | 0.04233333 | 2.37 | 0.04233333 | 2.37 | 0.04233333
102 | 2.243 | 0.04466667 | 2.243 | 0.04466667 | 2.243 | 0.04466667
107 | 2.109 | 0.047 | 2.109 | 0.047 | 2.109 | 0.047
112 | 1.968 | 0.04833333 | 1.968 | 0.04833333 | 1.968 | 0.04833333
117 | 1.823 | 0.04966667 | 1.823 | 0.04966667 | 1.823 | 0.04966667
122 | 1.674 | 0.05033333 | 1.674 | 0.05033333 | 1.674 | 0.05033333
127 | 1.523 | 0.05066667 | 1.523 | 0.05066667 | 1.523 | 0.05066667
132 | 1.371 | 0.05033333 | 1.371 | 0.05033333 | 1.371 | 0.05033333
137 | 1.22 | 0.04933333 | 1.22 | 0.04933333 | 1.22 | 0.04933333
142 | 1.072 | 0.0478 | 1.072 | 0.0478 | 1.072 | 0.0478
147 | 0.9286 | 0.04526667 | 0.9286 | 0.04526667 | 0.9286 | 0.04526667
152 | 0.7928 | 0.0422 | 0.7928 | 0.0422 | 0.7928 | 0.0422
157 | 0.6662 | 0.03846667 | 0.6662 | 0.03846667 | 0.6662 | 0.03846667
162 | 0.5508 | 0.03416667 | 0.5508 | 0.03416667 | 0.5508 | 0.03416667
167 | 0.4483 | 0.02943333 | 0.4483 | 0.02943333 | 0.4483 | 0.02943333
172 | 0.36 | 0.02446667 | 0.36 | 0.02446667 | 0.36 | 0.02446667
177 | 0.2866 | 0.01943333 | 0.2866 | 0.01943333 | 0.2866 | 0.01943333
182 | 0.2283 | 0.01466667 | 0.2283 | 0.01466667 | 0.2283 | 0.01466667
187 | 0.1843 | 0.0104 | 0.1843 | 0.0104 | 0.1843 | 0.0104
192 | 0.1531 | 0.006866667 | 0.1531 | 0.006866667 | 0.1531 | 0.006866667
197 | 0.1325 | 0.004166667 | 0.1325 | 0.004166667 | 0.1325 | 0.004166667
202 | 0.12 | 0.0023 | 0.12 | 0.0023 | 0.12 | 0.0023
207 | 0.1131 | 0.0011 | 0.1131 | 0.0011 | 0.1131 | 0.0011
212 | 0.1098 | 0.0005 | 0.1098 | 0.0005 | 0.1098 | 0.0005
217 | 0.1083 | 0.0001666667 | 0.1083 | 0.0001666667 | 0.1083 | 0.0001666667
222 | 0.1078 | 6.666667e-05 | 0.1078 | 6.666667e-05 | 0.1078 | 6.666667e-05
227 | 0.1076 | 0 | 0.1076 | 0 | 0.1076 | 0
232 | 0.1076 | 3.333333e-05 | 0.1076 | 3.333333e-05 | 0.1076 | 3.333333e-05
237 | 0.1075 | 0 | 0.1075 | 0 | 0.1075 | 0
242 | 0.1075 | 0 | 0.1075 | 0 | 0.1075 | 0
247 | 0.1075 | 0 | 0.1075 | 0 | 0.1075 | 0
252 | 0.1075 | 0 | 0.1075 | 0 | 0.1075 | 0
257 | 0.1075 | 0 | 0.1075 | 0 | 0.1075 | 0
262 | 0.1075 | 0 | 0.1075 | 0 | 0.1075 | 0
267 | 0.1075 | 0 | 0.1075 | 0 | 0.1075 | 0
272 | 0.1075 | 0 | 0.1075 | 0 | 0.1075 | 0
277 | 0.1075 | 0 | 0.1075 | 0 | 0.1075 | 0
282 | 0.1075 | 0 | 0.1075 | 0 | 0.1075 | 0
287 | 0.1075 | 0 | 0.1075 | 0 | 0.1075 | 0
292 | 0.1075 | 0 | 0.1075 | 0 | 0.1075 | 0
297 | 0.1075 | 0 | 0.1075 | 0 | 0.1075 | 0
| 0.1075 | 0.03583333 | 0.1075 | 0.03583333 | 0.1075 | 0.03583333

## crack_5Nv
|  | 5Nv, 200kJ/mol |  | 5Nv, 300kJ/mol |  | 5Nv, 400kJ/mol
27 | 3.467 | 0.007 | 3.467 | 0.007 | 3.467 | 0.007
32 | 3.446 | 0.005333333 | 3.446 | 0.005333333 | 3.446 | 0.005333333
37 | 3.43 | 0.006666667 | 3.43 | 0.006666667 | 3.43 | 0.006666667
42 | 3.41 | 0.008333333 | 3.41 | 0.008333333 | 3.41 | 0.008333333
47 | 3.385 | 0.01066667 | 3.385 | 0.01066667 | 3.385 | 0.01066667
52 | 3.353 | 0.013 | 3.353 | 0.013 | 3.353 | 0.013
57 | 3.314 | 0.015 | 3.314 | 0.015 | 3.314 | 0.015
62 | 3.269 | 0.01766667 | 3.269 | 0.01766667 | 3.269 | 0.01766667
67 | 3.216 | 0.02 | 3.216 | 0.02 | 3.216 | 0.02
72 | 3.156 | 0.02266667 | 3.156 | 0.02266667 | 3.156 | 0.02266667
77 | 3.088 | 0.026 | 3.088 | 0.026 | 3.088 | 0.026
82 | 3.01 | 0.02866667 | 3.01 | 0.02866667 | 3.01 | 0.02866667
87 | 2.924 | 0.032 | 2.924 | 0.032 | 2.924 | 0.032
92 | 2.828 | 0.03533333 | 2.828 | 0.03533333 | 2.828 | 0.03533333
97 | 2.722 | 0.03833333 | 2.722 | 0.03833333 | 2.722 | 0.03833333
102 | 2.607 | 0.04133333 | 2.607 | 0.04133333 | 2.607 | 0.04133333
107 | 2.483 | 0.04366667 | 2.483 | 0.04366667 | 2.483 | 0.04366667
112 | 2.352 | 0.04566667 | 2.352 | 0.04566667 | 2.352 | 0.04566667
117 | 2.215 | 0.04733333 | 2.215 | 0.04733333 | 2.215 | 0.04733333
122 | 2.073 | 0.04866667 | 2.073 | 0.04866667 | 2.073 | 0.04866667
127 | 1.927 | 0.049 | 1.927 | 0.049 | 1.927 | 0.049
132 | 1.78 | 0.049 | 1.78 | 0.049 | 1.78 | 0.049
137 | 1.633 | 0.04833333 | 1.633 | 0.04833333 | 1.633 | 0.04833333
142 | 1.488 | 0.04666667 | 1.488 | 0.04666667 | 1.488 | 0.04666667
147 | 1.348 | 0.04433333 | 1.348 | 0.04433333 | 1.348 | 0.04433333
152 | 1.215 | 0.04166667 | 1.215 | 0.04166667 | 1.215 | 0.04166667
157 | 1.09 | 0.03796667 | 1.09 | 0.03796667 | 1.09 | 0.03796667
162 | 0.9761 | 0.03373333 | 0.9761 | 0.03373333 | 0.9761 | 0.03373333
167 | 0.8749 | 0.0291 | 0.8749 | 0.0291 | 0.8749 | 0.0291
172 | 0.7876 | 0.02416667 | 0.7876 | 0.02416667 | 0.7876 | 0.02416667
177 | 0.7151 | 0.01923333 | 0.7151 | 0.01923333 | 0.7151 | 0.01923333
182 | 0.6574 | 0.01453333 | 0.6574 | 0.01453333 | 0.6574 | 0.01453333
187 | 0.6138 | 0.01033333 | 0.6138 | 0.01033333 | 0.6138 | 0.01033333
192 | 0.5828 | 0.0068 | 0.5828 | 0.0068 | 0.5828 | 0.0068
197 | 0.5624 | 0.0041 | 0.5624 | 0.0041 | 0.5624 | 0.0041
202 | 0.5501 | 0.002266667 | 0.5501 | 0.002266667 | 0.5501 | 0.002266667
207 | 0.5433 | 0.001133333 | 0.5433 | 0.001133333 | 0.5433 | 0.001133333
212 | 0.5399 | 0.0004666667 | 0.5399 | 0.0004666667 | 0.5399 | 0.0004666667
217 | 0.5385 | 0.0001666667 | 0.5385 | 0.0001666667 | 0.5385 | 0.0001666667
222 | 0.538 | 6.666667e-05 | 0.538 | 6.666667e-05 | 0.538 | 6.666667e-05
227 | 0.5378 | 3.333333e-05 | 0.5378 | 3.333333e-05 | 0.5378 | 3.333333e-05
232 | 0.5377 | 0 | 0.5377 | 0 | 0.5377 | 0
237 | 0.5377 | 0 | 0.5377 | 0 | 0.5377 | 0
242 | 0.5377 | 0 | 0.5377 | 0 | 0.5377 | 0
247 | 0.5377 | 0 | 0.5377 | 0 | 0.5377 | 0
252 | 0.5377 | 0 | 0.5377 | 0 | 0.5377 | 0
257 | 0.5377 | 0 | 0.5377 | 0 | 0.5377 | 0
262 | 0.5377 | 0 | 0.5377 | 0 | 0.5377 | 0
267 | 0.5377 | 0 | 0.5377 | 0 | 0.5377 | 0
272 | 0.5377 | 0 | 0.5377 | 0 | 0.5377 | 0
277 | 0.5377 | 0 | 0.5377 | 0 | 0.5377 | 0
282 | 0.5377 | 0 | 0.5377 | 0 | 0.5377 | 0
287 | 0.5377 | 0 | 0.5377 | 0 | 0.5377 | 0
292 | 0.5377 | 0 | 0.5377 | 0 | 0.5377 | 0
297 | 0.5377 | 0 | 0.5377 | 0 | 0.5377 | 0
| 0.5377 | 0.1792333 | 0.5377 | 0.1792333 | 0.5377 | 0.1792333

## crack_8Nv
|  | 8Nv, 200kJ/mol |  | 8Nv, 300kJ/mol |  | 8Nv, 400kJ/mol
27 | 3.619 | 0.006666667 | 3.619 | 0.006666667 | 3.619 | 0.006666667
32 | 3.599 | 0.005333333 | 3.599 | 0.005333333 | 3.599 | 0.005333333
37 | 3.583 | 0.006333333 | 3.583 | 0.006333333 | 3.583 | 0.006333333
42 | 3.564 | 0.008666667 | 3.564 | 0.008666667 | 3.564 | 0.008666667
47 | 3.538 | 0.01033333 | 3.538 | 0.01033333 | 3.538 | 0.01033333
52 | 3.507 | 0.01266667 | 3.507 | 0.01266667 | 3.507 | 0.01266667
57 | 3.469 | 0.015 | 3.469 | 0.015 | 3.469 | 0.015
62 | 3.424 | 0.017 | 3.424 | 0.017 | 3.424 | 0.017
67 | 3.373 | 0.01933333 | 3.373 | 0.01933333 | 3.373 | 0.01933333
72 | 3.315 | 0.02133333 | 3.315 | 0.02133333 | 3.315 | 0.02133333
77 | 3.251 | 0.02366667 | 3.251 | 0.02366667 | 3.251 | 0.02366667
82 | 3.18 | 0.02566667 | 3.18 | 0.02566667 | 3.18 | 0.02566667
87 | 3.103 | 0.028 | 3.103 | 0.028 | 3.103 | 0.028
92 | 3.019 | 0.03066667 | 3.019 | 0.03066667 | 3.019 | 0.03066667
97 | 2.927 | 0.03366667 | 2.927 | 0.03366667 | 2.927 | 0.03366667
102 | 2.826 | 0.03633333 | 2.826 | 0.03633333 | 2.826 | 0.03633333
107 | 2.717 | 0.03933333 | 2.717 | 0.03933333 | 2.717 | 0.03933333
112 | 2.599 | 0.042 | 2.599 | 0.042 | 2.599 | 0.042
117 | 2.473 | 0.04366667 | 2.473 | 0.04366667 | 2.473 | 0.04366667
122 | 2.342 | 0.04566667 | 2.342 | 0.04566667 | 2.342 | 0.04566667
127 | 2.205 | 0.04633333 | 2.205 | 0.04633333 | 2.205 | 0.04633333
132 | 2.066 | 0.04666667 | 2.066 | 0.04666667 | 2.066 | 0.04666667
137 | 1.926 | 0.04633333 | 1.926 | 0.04633333 | 1.926 | 0.04633333
142 | 1.787 | 0.045 | 1.787 | 0.045 | 1.787 | 0.045
147 | 1.652 | 0.04333333 | 1.652 | 0.04333333 | 1.652 | 0.04333333
152 | 1.522 | 0.04033333 | 1.522 | 0.04033333 | 1.522 | 0.04033333
157 | 1.401 | 0.037 | 1.401 | 0.037 | 1.401 | 0.037
162 | 1.29 | 0.033 | 1.29 | 0.033 | 1.29 | 0.033
167 | 1.191 | 0.02833333 | 1.191 | 0.02833333 | 1.191 | 0.02833333
172 | 1.106 | 0.02366667 | 1.106 | 0.02366667 | 1.106 | 0.02366667
177 | 1.035 | 0.01903333 | 1.035 | 0.01903333 | 1.035 | 0.01903333
182 | 0.9779 | 0.01426667 | 0.9779 | 0.01426667 | 0.9779 | 0.01426667
187 | 0.9351 | 0.01013333 | 0.9351 | 0.01013333 | 0.9351 | 0.01013333
192 | 0.9047 | 0.006666667 | 0.9047 | 0.006666667 | 0.9047 | 0.006666667
197 | 0.8847 | 0.004066667 | 0.8847 | 0.004066667 | 0.8847 | 0.004066667
202 | 0.8725 | 0.002233333 | 0.8725 | 0.002233333 | 0.8725 | 0.002233333
207 | 0.8658 | 0.0011 | 0.8658 | 0.0011 | 0.8658 | 0.0011
212 | 0.8625 | 0.0004666667 | 0.8625 | 0.0004666667 | 0.8625 | 0.0004666667
217 | 0.8611 | 0.0001666667 | 0.8611 | 0.0001666667 | 0.8611 | 0.0001666667
222 | 0.8606 | 6.666667e-05 | 0.8606 | 6.666667e-05 | 0.8606 | 6.666667e-05
227 | 0.8604 | 0 | 0.8604 | 0 | 0.8604 | 0
232 | 0.8604 | 0 | 0.8604 | 0 | 0.8604 | 0
237 | 0.8604 | 0 | 0.8604 | 0 | 0.8604 | 0
242 | 0.8604 | 0 | 0.8604 | 0 | 0.8604 | 0
247 | 0.8604 | 0 | 0.8604 | 0 | 0.8604 | 0
252 | 0.8604 | 0 | 0.8604 | 0 | 0.8604 | 0
257 | 0.8604 | 0 | 0.8604 | 0 | 0.8604 | 0
262 | 0.8604 | 0 | 0.8604 | 0 | 0.8604 | 0
267 | 0.8604 | 0 | 0.8604 | 0 | 0.8604 | 0
272 | 0.8604 | 0 | 0.8604 | 0 | 0.8604 | 0
277 | 0.8604 | 0 | 0.8604 | 0 | 0.8604 | 0
282 | 0.8604 | 0 | 0.8604 | 0 | 0.8604 | 0
287 | 0.8604 | 0 | 0.8604 | 0 | 0.8604 | 0
292 | 0.8604 | 0 | 0.8604 | 0 | 0.8604 | 0
297 | 0.8604 | 0 | 0.8604 | 0 | 0.8604 | 0
| 0.8604 | 0.2868 | 0.8604 | 0.2868 | 0.8604 | 0.2868

## crack_10Nv
0.007 |  | 10Nv_200 |  | 10Nv_300 |  | 10Nv_400
0.005 | 3.718 | 0.007 | 3.718 | 0.007 | 3.718 | 0.007
0.006333333 | 3.697 | 0.005 | 3.697 | 0.005 | 3.697 | 0.005
0.008666667 | 3.682 | 0.006333333 | 3.682 | 0.006333333 | 3.682 | 0.006333333
0.01033333 | 3.663 | 0.008666667 | 3.663 | 0.008666667 | 3.663 | 0.008666667
0.01233333 | 3.637 | 0.01033333 | 3.637 | 0.01033333 | 3.637 | 0.01033333
0.01466667 | 3.606 | 0.01233333 | 3.606 | 0.01233333 | 3.606 | 0.01233333
0.017 | 3.569 | 0.01466667 | 3.569 | 0.01466667 | 3.569 | 0.01466667
0.019 | 3.525 | 0.017 | 3.525 | 0.017 | 3.525 | 0.017
0.02133333 | 3.474 | 0.019 | 3.474 | 0.019 | 3.474 | 0.019
0.023 | 3.417 | 0.02133333 | 3.417 | 0.02133333 | 3.417 | 0.02133333
0.02466667 | 3.353 | 0.023 | 3.353 | 0.023 | 3.353 | 0.023
0.02666667 | 3.284 | 0.02466667 | 3.284 | 0.02466667 | 3.284 | 0.02466667
0.02866667 | 3.21 | 0.02666667 | 3.21 | 0.02666667 | 3.21 | 0.02666667
0.03066667 | 3.13 | 0.02866667 | 3.13 | 0.02866667 | 3.13 | 0.02866667
0.03333333 | 3.044 | 0.03066667 | 3.044 | 0.03066667 | 3.044 | 0.03066667
0.036 | 2.952 | 0.03333333 | 2.952 | 0.03333333 | 2.952 | 0.03333333
0.03866667 | 2.852 | 0.036 | 2.852 | 0.036 | 2.852 | 0.036
0.04066667 | 2.744 | 0.03866667 | 2.744 | 0.03866667 | 2.744 | 0.03866667
0.04266667 | 2.628 | 0.04066667 | 2.628 | 0.04066667 | 2.628 | 0.04066667
0.044 | 2.506 | 0.04266667 | 2.506 | 0.04266667 | 2.506 | 0.04266667
0.04466667 | 2.378 | 0.044 | 2.378 | 0.044 | 2.378 | 0.044
0.04433333 | 2.246 | 0.04466667 | 2.246 | 0.04466667 | 2.246 | 0.04466667
0.04366667 | 2.112 | 0.04433333 | 2.112 | 0.04433333 | 2.112 | 0.04433333
0.04166667 | 1.979 | 0.04366667 | 1.979 | 0.04366667 | 1.979 | 0.04366667
0.03933333 | 1.848 | 0.04166667 | 1.848 | 0.04166667 | 1.848 | 0.04166667
0.036 | 1.723 | 0.03933333 | 1.723 | 0.03933333 | 1.723 | 0.03933333
0.03233333 | 1.605 | 0.036 | 1.605 | 0.036 | 1.605 | 0.036
0.028 | 1.497 | 0.03233333 | 1.497 | 0.03233333 | 1.497 | 0.03233333
0.023 | 1.4 | 0.028 | 1.4 | 0.028 | 1.4 | 0.028
0.01866667 | 1.316 | 0.023 | 1.316 | 0.023 | 1.316 | 0.023
0.014 | 1.247 | 0.01866667 | 1.247 | 0.01866667 | 1.247 | 0.01866667
0.01 | 1.191 | 0.014 | 1.191 | 0.014 | 1.191 | 0.014
0.006666667 | 1.149 | 0.01 | 1.149 | 0.01 | 1.149 | 0.01
0.004 | 1.119 | 0.006666667 | 1.119 | 0.006666667 | 1.119 | 0.006666667
0.002 | 1.099 | 0.004 | 1.099 | 0.004 | 1.099 | 0.004
0.001 | 1.087 | 0.002 | 1.087 | 0.002 | 1.087 | 0.002
0.0006666667 | 1.081 | 0.001 | 1.081 | 0.001 | 1.081 | 0.001
0 | 1.078 | 0.0006666667 | 1.078 | 0.0006666667 | 1.078 | 0.0006666667
0 | 1.076 | 0 | 1.076 | 0 | 1.076 | 0
0.0003333333 | 1.076 | 0 | 1.076 | 0 | 1.076 | 0
0 | 1.076 | 0.0003333333 | 1.076 | 0.0003333333 | 1.076 | 0.0003333333
0 | 1.075 | 0 | 1.075 | 0 | 1.075 | 0
0 | 1.075 | 0 | 1.075 | 0 | 1.075 | 0
0 | 1.075 | 0 | 1.075 | 0 | 1.075 | 0
0 | 1.075 | 0 | 1.075 | 0 | 1.075 | 0
0 | 1.075 | 0 | 1.075 | 0 | 1.075 | 0
0 | 1.075 | 0 | 1.075 | 0 | 1.075 | 0
0 | 1.075 | 0 | 1.075 | 0 | 1.075 | 0
0 | 1.075 | 0 | 1.075 | 0 | 1.075 | 0
0 | 1.075 | 0 | 1.075 | 0 | 1.075 | 0
0 | 1.075 | 0 | 1.075 | 0 | 1.075 | 0
0 | 1.075 | 0 | 1.075 | 0 | 1.075 | 0
0 | 1.075 | 0 | 1.075 | 0 | 1.075 | 0
0 | 1.075 | 0 | 1.075 | 0 | 1.075 | 0
0.3583333 | 1.075 | 0 | 1.075 | 0 | 1.075 | 0
| 1.075 | 0.3583333 | 1.075 | 0.3583333 | 1.075 | 0.3583333

## crack_20Nv
|  | 20Nv, 200kJ/mol |  | 20Nv, 300kJ/mol |  | 20Nv, 400kJ/mol
27 | 4.18 | 0.006666667 | 4.18 | 0.006666667 | 4.18 | 0.006666667
32 | 4.16 | 0.004666667 | 4.16 | 0.004666667 | 4.16 | 0.004666667
37 | 4.146 | 0.006666667 | 4.146 | 0.006666667 | 4.146 | 0.006666667
42 | 4.126 | 0.008 | 4.126 | 0.008 | 4.126 | 0.008
47 | 4.102 | 0.01 | 4.102 | 0.01 | 4.102 | 0.01
52 | 4.072 | 0.012 | 4.072 | 0.012 | 4.072 | 0.012
57 | 4.036 | 0.01433333 | 4.036 | 0.01433333 | 4.036 | 0.01433333
62 | 3.993 | 0.016 | 3.993 | 0.016 | 3.993 | 0.016
67 | 3.945 | 0.01833333 | 3.945 | 0.01833333 | 3.945 | 0.01833333
72 | 3.89 | 0.02 | 3.89 | 0.02 | 3.89 | 0.02
77 | 3.83 | 0.02166667 | 3.83 | 0.02166667 | 3.83 | 0.02166667
82 | 3.765 | 0.023 | 3.765 | 0.023 | 3.765 | 0.023
87 | 3.696 | 0.02433333 | 3.696 | 0.02433333 | 3.696 | 0.02433333
92 | 3.623 | 0.025 | 3.623 | 0.025 | 3.623 | 0.025
97 | 3.548 | 0.02533333 | 3.548 | 0.02533333 | 3.548 | 0.02533333
102 | 3.472 | 0.026 | 3.472 | 0.026 | 3.472 | 0.026
107 | 3.394 | 0.02533333 | 3.394 | 0.02533333 | 3.394 | 0.02533333
112 | 3.318 | 0.02566667 | 3.318 | 0.02566667 | 3.318 | 0.02566667
117 | 3.241 | 0.02566667 | 3.241 | 0.02566667 | 3.241 | 0.02566667
122 | 3.164 | 0.02633333 | 3.164 | 0.02633333 | 3.164 | 0.02633333
127 | 3.085 | 0.027 | 3.085 | 0.027 | 3.085 | 0.027
132 | 3.004 | 0.02833333 | 3.004 | 0.02833333 | 3.004 | 0.02833333
137 | 2.919 | 0.02933333 | 2.919 | 0.02933333 | 2.919 | 0.02933333
142 | 2.831 | 0.03 | 2.831 | 0.03 | 2.831 | 0.03
147 | 2.741 | 0.02966667 | 2.741 | 0.02966667 | 2.741 | 0.02966667
152 | 2.652 | 0.02866667 | 2.652 | 0.02866667 | 2.652 | 0.02866667
157 | 2.566 | 0.02733333 | 2.566 | 0.02733333 | 2.566 | 0.02733333
162 | 2.484 | 0.02466667 | 2.484 | 0.02466667 | 2.484 | 0.02466667
167 | 2.41 | 0.022 | 2.41 | 0.022 | 2.41 | 0.022
172 | 2.344 | 0.01833333 | 2.344 | 0.01833333 | 2.344 | 0.01833333
177 | 2.289 | 0.01466667 | 2.289 | 0.01466667 | 2.289 | 0.01466667
182 | 2.245 | 0.01133333 | 2.245 | 0.01133333 | 2.245 | 0.01133333
187 | 2.211 | 0.008333333 | 2.211 | 0.008333333 | 2.211 | 0.008333333
192 | 2.186 | 0.005333333 | 2.186 | 0.005333333 | 2.186 | 0.005333333
197 | 2.17 | 0.003 | 2.17 | 0.003 | 2.17 | 0.003
202 | 2.161 | 0.002 | 2.161 | 0.002 | 2.161 | 0.002
207 | 2.155 | 0.0006666667 | 2.155 | 0.0006666667 | 2.155 | 0.0006666667
212 | 2.153 | 0.0003333333 | 2.153 | 0.0003333333 | 2.153 | 0.0003333333
217 | 2.152 | 0.0003333333 | 2.152 | 0.0003333333 | 2.152 | 0.0003333333
222 | 2.151 | 0 | 2.151 | 0 | 2.151 | 0
227 | 2.151 | 0 | 2.151 | 0 | 2.151 | 0
232 | 2.151 | 0 | 2.151 | 0 | 2.151 | 0
237 | 2.151 | 0 | 2.151 | 0 | 2.151 | 0
242 | 2.151 | 0 | 2.151 | 0 | 2.151 | 0
247 | 2.151 | 0 | 2.151 | 0 | 2.151 | 0
252 | 2.151 | 0 | 2.151 | 0 | 2.151 | 0
257 | 2.151 | 0 | 2.151 | 0 | 2.151 | 0
262 | 2.151 | 0 | 2.151 | 0 | 2.151 | 0
267 | 2.151 | 0 | 2.151 | 0 | 2.151 | 0
272 | 2.151 | 0 | 2.151 | 0 | 2.151 | 0
277 | 2.151 | 0 | 2.151 | 0 | 2.151 | 0
282 | 2.151 | 0 | 2.151 | 0 | 2.151 | 0
287 | 2.151 | 0 | 2.151 | 0 | 2.151 | 0
292 | 2.151 | 0 | 2.151 | 0 | 2.151 | 0
297 | 2.151 | 0 | 2.151 | 0 | 2.151 | 0
| 2.151 | 0.717 | 2.151 | 0.717 | 2.151 | 0.717

## profile_nocrack
H profile after 7h charging with no crack ( x>1000μm ; surface)
sample depth, m | 1e-05 | 3e-05 | 5e-05 | 7e-05 | 9e-05 | 0.00011 | 0.00013 | 0.00015 | 0.00017 | 0.00019 | 0.00021 | 0.00023 | 0.00025 | 0.00027 | 0.00029 | 0.00031 | 0.00033 | 0.00035 | 0.00037 | 0.00039 | 0.00041 | 0.00043 | 0.00045 | 0.00047 | 0.00049 | 0.00051 | 0.00053 | 0.00055 | 0.00057 | 0.00059 | 0.00061 | 0.00063 | 0.00065 | 0.00067 | 0.00069 | 0.00071 | 0.00073 | 0.00075 | 0.00077 | 0.00079 | 0.00081 | 0.00083 | 0.00085 | 0.00087 | 0.00089 | 0.00091 | 0.00093 | 0.00095 | 0.00097 | 0.00099
sample depth, μm | 10 | 30 | 50 | 70 | 90 | 110 | 130 | 150 | 170 | 190 | 210 | 230 | 250 | 270 | 290 | 310 | 330 | 350 | 370 | 390 | 410 | 430 | 450 | 470 | 490 | 510 | 530 | 550 | 570 | 590 | 610 | 630 | 650 | 670 | 690 | 710 | 730 | 750 | 770 | 790 | 810 | 830 | 850 | 870 | 890 | 910 | 930 | 950 | 970 | 990
H at lattice, ppmw | 0.003093 | 0.003096 | 0.003102 | 0.003111 | 0.003124 | 0.003139 | 0.003157 | 0.003177 | 0.003201 | 0.003227 | 0.003256 | 0.003288 | 0.003321 | 0.003358 | 0.003396 | 0.003437 | 0.003479 | 0.003524 | 0.003571 | 0.003619 | 0.003669 | 0.00372 | 0.003773 | 0.003827 | 0.003883 | 0.00394 | 0.003998 | 0.004057 | 0.004117 | 0.004178 | 0.00424 | 0.004303 | 0.004366 | 0.00443 | 0.004495 | 0.00456 | 0.004626 | 0.004692 | 0.004759 | 0.004826 | 0.004893 | 0.004961 | 0.005029 | 0.005097 | 0.005165 | 0.005233 | 0.005302 | 0.00537 | 0.005439 | 0.005508
H at GB, ppmw | 3.362 | 3.362 | 3.363 | 3.363 | 3.363 | 3.364 | 3.364 | 3.365 | 3.366 | 3.367 | 3.368 | 3.369 | 3.37 | 3.371 | 3.372 | 3.374 | 3.375 | 3.376 | 3.377 | 3.379 | 3.38 | 3.381 | 3.383 | 3.384 | 3.385 | 3.387 | 3.388 | 3.389 | 3.391 | 3.392 | 3.393 | 3.394 | 3.396 | 3.397 | 3.398 | 3.399 | 3.4 | 3.401 | 3.402 | 3.403 | 3.404 | 3.405 | 3.406 | 3.407 | 3.408 | 3.409 | 3.41 | 3.411 | 3.412 | 3.413
H at disl., ppmw | 0.1272 | 0.1272 | 0.1272 | 0.1272 | 0.1273 | 0.1273 | 0.1274 | 0.1275 | 0.1276 | 0.1277 | 0.1278 | 0.1279 | 0.1281 | 0.1282 | 0.1283 | 0.1285 | 0.1286 | 0.1288 | 0.1289 | 0.1291 | 0.1293 | 0.1294 | 0.1296 | 0.1297 | 0.1299 | 0.1301 | 0.1302 | 0.1304 | 0.1305 | 0.1307 | 0.1308 | 0.131 | 0.1311 | 0.1313 | 0.1314 | 0.1316 | 0.1317 | 0.1318 | 0.132 | 0.1321 | 0.1322 | 0.1323 | 0.1325 | 0.1326 | 0.1327 | 0.1328 | 0.1329 | 0.133 | 0.1331 | 0.1332
H at crack, ppmw | 0 | 0 | 0 | 0 | 0 | 0 | 0 | 0 | 0 | 0 | 0 | 0 | 0 | 0 | 0 | 0 | 0 | 0 | 0 | 0 | 0 | 0 | 0 | 0 | 0 | 0 | 0 | 0 | 0 | 0 | 0 | 0 | 0 | 0 | 0 | 0 | 0 | 0 | 0 | 0 | 0 | 0 | 0 | 0 | 0 | 0 | 0 | 0 | 0 | 0
H profile after 45min RT aging nocrack ( x>1000μm ; surface)
H at lattice, ppmw | 0.001726 | 0.001725 | 0.001723 | 0.001719 | 0.001714 | 0.001709 | 0.001702 | 0.001694 | 0.001684 | 0.001674 | 0.001662 | 0.001649 | 0.001635 | 0.00162 | 0.001603 | 0.001586 | 0.001567 | 0.001546 | 0.001525 | 0.001502 | 0.001478 | 0.001453 | 0.001426 | 0.001398 | 0.001368 | 0.001337 | 0.001305 | 0.001271 | 0.001235 | 0.001198 | 0.00116 | 0.001119 | 0.001077 | 0.001034 | 0.0009882 | 0.0009409 | 0.0008915 | 0.0008401 | 0.0007866 | 0.0007308 | 0.0006726 | 0.0006118 | 0.0005483 | 0.0004819 | 0.0004122 | 0.0003389 | 0.0002616 | 0.0001797 | 9.266e-05 | 8.85e-10 | 0
H at GB, ppmw | 3.275 | 3.275 | 3.274 | 3.274 | 3.273 | 3.273 | 3.272 | 3.271 | 3.27 | 3.269 | 3.267 | 3.266 | 3.264 | 3.262 | 3.26 | 3.258 | 3.255 | 3.253 | 3.25 | 3.246 | 3.243 | 3.239 | 3.235 | 3.23 | 3.225 | 3.22 | 3.214 | 3.207 | 3.2 | 3.192 | 3.183 | 3.174 | 3.163 | 3.151 | 3.137 | 3.122 | 3.104 | 3.084 | 3.06 | 3.032 | 2.999 | 2.958 | 2.907 | 2.843 | 2.758 | 2.639 | 2.464 | 2.174 | 1.608 | 2.854e-05 | 0
H at disl., ppmw | 0.1175 | 0.1175 | 0.1174 | 0.1174 | 0.1173 | 0.1173 | 0.1172 | 0.1171 | 0.117 | 0.1168 | 0.1167 | 0.1165 | 0.1164 | 0.1162 | 0.1159 | 0.1157 | 0.1154 | 0.1152 | 0.1149 | 0.1145 | 0.1142 | 0.1138 | 0.1134 | 0.1129 | 0.1124 | 0.1119 | 0.1113 | 0.1106 | 0.1099 | 0.1092 | 0.1084 | 0.1074 | 0.1064 | 0.1053 | 0.1041 | 0.1027 | 0.1012 | 0.0994 | 0.09741 | 0.09513 | 0.09249 | 0.08939 | 0.08571 | 0.08126 | 0.07577 | 0.0688 | 0.05966 | 0.04711 | 0.02877 | 4.594e-15 | 0
H at crack, ppmw | 0 | 0 | 0 | 0 | 0 | 0 | 0 | 0 | 0 | 0 | 0 | 0 | 0 | 0 | 0 | 0 | 0 | 0 | 0 | 0 | 0 | 0 | 0 | 0 | 0 | 0 | 0 | 0 | 0 | 0 | 0 | 0 | 0 | 0 | 0 | 0 | 0 | 0 | 0 | 0 | 0 | 0 | 0 | 0 | 0 | 0 | 0 | 0 | 0 | 0 | 0
H profile after heating(300C, 100C/h) with nocrack ( x>1000μm ; surface)
H at lattice, ppmw | 0 | 0 | 0 | 0 | 0 | 0 | 0 | 0 | 0 | 0 | 0 | 0 | 0 | 0 | 0 | 0 | 0 | 0 | 0 | 0 | 0 | 0 | 0 | 0 | 0 | 0 | 0 | 0 | 0 | 0 | 0 | 0 | 0 | 0 | 0 | 0 | 0 | 0 | 0 | 0 | 0 | 0 | 0 | 0 | 0 | 0 | 0 | 0 | 0 | 0
H at GB, ppmw | 4.441e-16 | 4.441e-16 | 4.441e-16 | 4.441e-16 | 4.441e-16 | 4.441e-16 | 4.441e-16 | 4.441e-16 | 4.441e-16 | 4.441e-16 | 4.441e-16 | 4.441e-16 | 4.441e-16 | 4.441e-16 | 4.441e-16 | 4.441e-16 | 4.441e-16 | 4.441e-16 | 4.441e-16 | 4.441e-16 | 4.441e-16 | 4.441e-16 | 4.441e-16 | 4.441e-16 | 4.441e-16 | 4.441e-16 | 4.441e-16 | 4.441e-16 | 4.441e-16 | 4.441e-16 | 4.441e-16 | 4.441e-16 | 4.441e-16 | 4.441e-16 | 4.441e-16 | 4.441e-16 | 4.441e-16 | 4.441e-16 | 4.441e-16 | 4.441e-16 | 4.441e-16 | 4.441e-16 | 4.441e-16 | 4.441e-16 | 4.441e-16 | 4.441e-16 | 4.441e-16 | 4.441e-16 | 4.441e-16 | 4.441e-16
H at disl., ppmw | 0 | 0 | 0 | 0 | 0 | 0 | 0 | 0 | 0 | 0 | 0 | 0 | 0 | 0 | 0 | 0 | 0 | 0 | 0 | 0 | 0 | 0 | 0 | 0 | 0 | 0 | 0 | 0 | 0 | 0 | 0 | 0 | 0 | 0 | 0 | 0 | 0 | 0 | 0 | 0 | 0 | 0 | 0 | 0 | 0 | 0 | 0 | 0 | 0 | 0
H at crack, ppmw | 0 | 0 | 0 | 0 | 0 | 0 | 0 | 0 | 0 | 0 | 0 | 0 | 0 | 0 | 0 | 0 | 0 | 0 | 0 | 0 | 0 | 0 | 0 | 0 | 0 | 0 | 0 | 0 | 0 | 0 | 0 | 0 | 0 | 0 | 0 | 0 | 0 | 0 | 0 | 0 | 0 | 0 | 0 | 0 | 0 | 0 | 0 | 0 | 0 | 0

## profile_8Nv
H profile after 7h charging with 8Nv, 400 kJ/mol ( x>1000μm ; surface)
sample depth, m | 1e-05 | 3e-05 | 5e-05 | 7e-05 | 9e-05 | 0.00011 | 0.00013 | 0.00015 | 0.00017 | 0.00019 | 0.00021 | 0.00023 | 0.00025 | 0.00027 | 0.00029 | 0.00031 | 0.00033 | 0.00035 | 0.00037 | 0.00039 | 0.00041 | 0.00043 | 0.00045 | 0.00047 | 0.00049 | 0.00051 | 0.00053 | 0.00055 | 0.00057 | 0.00059 | 0.00061 | 0.00063 | 0.00065 | 0.00067 | 0.00069 | 0.00071 | 0.00073 | 0.00075 | 0.00077 | 0.00079 | 0.00081 | 0.00083 | 0.00085 | 0.00087 | 0.00089 | 0.00091 | 0.00093 | 0.00095 | 0.00097 | 0.00099
sample depth, μm | 10 | 30 | 50 | 70 | 90 | 110 | 130 | 150 | 170 | 190 | 210 | 230 | 250 | 270 | 290 | 310 | 330 | 350 | 370 | 390 | 410 | 430 | 450 | 470 | 490 | 510 | 530 | 550 | 570 | 590 | 610 | 630 | 650 | 670 | 690 | 710 | 730 | 750 | 770 | 790 | 810 | 830 | 850 | 870 | 890 | 910 | 930 | 950 | 970 | 990
H at lattice, ppmw | 0 | 0 | 1.638e-05 | 6.676e-05 | 0.000145 | 0.0002373 | 0.000338 | 0.000444 | 0.0005537 | 0.0006659 | 0.0007801 | 0.0008958 | 0.001013 | 0.00113 | 0.001249 | 0.001367 | 0.001487 | 0.001607 | 0.001727 | 0.001847 | 0.001968 | 0.002089 | 0.00221 | 0.002332 | 0.002453 | 0.002575 | 0.002696 | 0.002818 | 0.00294 | 0.003062 | 0.003184 | 0.003306 | 0.003428 | 0.00355 | 0.003672 | 0.003795 | 0.003917 | 0.004039 | 0.004161 | 0.004284 | 0.004406 | 0.004528 | 0.004651 | 0.004773 | 0.004896 | 0.005018 | 0.00514 | 0.005263 | 0.005385 | 0.005508
H at GB, ppmw | 0 | 0.0339 | 0.4618 | 1.332 | 1.996 | 2.392 | 2.638 | 2.799 | 2.912 | 2.994 | 3.057 | 3.105 | 3.144 | 3.176 | 3.203 | 3.225 | 3.244 | 3.261 | 3.275 | 3.287 | 3.299 | 3.309 | 3.318 | 3.326 | 3.333 | 3.34 | 3.346 | 3.351 | 3.356 | 3.361 | 3.365 | 3.37 | 3.373 | 3.377 | 3.38 | 3.383 | 3.386 | 3.389 | 3.392 | 3.394 | 3.396 | 3.398 | 3.401 | 3.403 | 3.404 | 3.406 | 3.408 | 3.41 | 3.411 | 3.413
H at disl., ppmw | 0 | 0.0004035 | 0.006191 | 0.02225 | 0.04081 | 0.05646 | 0.0688 | 0.07846 | 0.08608 | 0.0922 | 0.09718 | 0.1013 | 0.1048 | 0.1077 | 0.1102 | 0.1124 | 0.1143 | 0.116 | 0.1175 | 0.1188 | 0.12 | 0.1211 | 0.1221 | 0.123 | 0.1238 | 0.1245 | 0.1252 | 0.1259 | 0.1265 | 0.127 | 0.1275 | 0.128 | 0.1285 | 0.1289 | 0.1293 | 0.1296 | 0.13 | 0.1303 | 0.1306 | 0.1309 | 0.1312 | 0.1315 | 0.1317 | 0.132 | 0.1322 | 0.1324 | 0.1327 | 0.1329 | 0.133 | 0.1332
H at crack, ppmw | 0 | 0.005504 | 0.8604 | 0.8604 | 0.8604 | 0.8604 | 0.8604 | 0.8604 | 0.8604 | 0.8604 | 0.8604 | 0.8604 | 0.8604 | 0.8604 | 0.8604 | 0.8604 | 0.8604 | 0.8604 | 0.8604 | 0.8604 | 0.8604 | 0.8604 | 0.8604 | 0.8604 | 0.8604 | 0.8604 | 0.8604 | 0.8604 | 0.8604 | 0.8604 | 0.8604 | 0.8604 | 0.8604 | 0.8604 | 0.8604 | 0.8604 | 0.8604 | 0.8604 | 0.8604 | 0.8604 | 0.8604 | 0.8604 | 0.8604 | 0.8604 | 0.8604 | 0.8604 | 0.8604 | 0.8604 | 0.8604 | 0.8604
H profile after 45min RT aging with 8Nv, 400 kJ/mol ( x>1000μm ; surface)
H at lattice, ppmw | 3.407e-05 | 6.319e-05 | 0.0001068 | 0.0001557 | 0.0002058 | 0.0002553 | 0.0003032 | 0.000349 | 0.0003926 | 0.0004338 | 0.0004725 | 0.0005087 | 0.0005425 | 0.0005739 | 0.0006028 | 0.0006294 | 0.0006535 | 0.0006753 | 0.0006947 | 0.0007118 | 0.0007266 | 0.0007391 | 0.0007493 | 0.0007572 | 0.0007627 | 0.000766 | 0.0007669 | 0.0007655 | 0.0007618 | 0.0007556 | 0.0007471 | 0.0007361 | 0.0007226 | 0.0007066 | 0.000688 | 0.0006668 | 0.0006428 | 0.000616 | 0.0005862 | 0.0005534 | 0.0005174 | 0.000478 | 0.0004351 | 0.0003883 | 0.0003373 | 0.0002819 | 0.0002214 | 0.0001553 | 8.273e-05 | 3.068e-06
H at GB, ppmw | 0.8352 | 1.285 | 1.731 | 2.055 | 2.283 | 2.446 | 2.566 | 2.658 | 2.729 | 2.786 | 2.833 | 2.871 | 2.902 | 2.929 | 2.951 | 2.97 | 2.986 | 3 | 3.012 | 3.022 | 3.03 | 3.036 | 3.042 | 3.046 | 3.048 | 3.05 | 3.05 | 3.05 | 3.048 | 3.045 | 3.04 | 3.035 | 3.028 | 3.019 | 3.008 | 2.995 | 2.979 | 2.961 | 2.939 | 2.912 | 2.879 | 2.839 | 2.788 | 2.723 | 2.636 | 2.516 | 2.34 | 2.053 | 1.51 | 0.09622
H at disl., ppmw | 0.01459 | 0.02223 | 0.03282 | 0.04297 | 0.05168 | 0.05891 | 0.06491 | 0.06989 | 0.07407 | 0.07759 | 0.08059 | 0.08315 | 0.08536 | 0.08726 | 0.0889 | 0.09033 | 0.09156 | 0.09262 | 0.09353 | 0.0943 | 0.09495 | 0.09549 | 0.09591 | 0.09624 | 0.09646 | 0.0966 | 0.09663 | 0.09658 | 0.09643 | 0.09617 | 0.09582 | 0.09536 | 0.09478 | 0.09407 | 0.09322 | 0.09221 | 0.09101 | 0.08961 | 0.08796 | 0.08602 | 0.08372 | 0.08097 | 0.07767 | 0.07364 | 0.06863 | 0.06226 | 0.05392 | 0.04254 | 0.02612 | 0.0009092
H at crack, ppmw | 0.8604 | 0.8604 | 0.8604 | 0.8604 | 0.8604 | 0.8604 | 0.8604 | 0.8604 | 0.8604 | 0.8604 | 0.8604 | 0.8604 | 0.8604 | 0.8604 | 0.8604 | 0.8604 | 0.8604 | 0.8604 | 0.8604 | 0.8604 | 0.8604 | 0.8604 | 0.8604 | 0.8604 | 0.8604 | 0.8604 | 0.8604 | 0.8604 | 0.8604 | 0.8604 | 0.8604 | 0.8604 | 0.8604 | 0.8604 | 0.8604 | 0.8604 | 0.8604 | 0.8604 | 0.8604 | 0.8604 | 0.8604 | 0.8604 | 0.8604 | 0.8604 | 0.8604 | 0.8604 | 0.8604 | 0.8604 | 0.8604 | 0.8604
H profile after heating(300C, 100C/h) with 8Nv, 400 kJ/mol ( x>1000μm ; surface)
H at lattice, ppmw | 4.025e-16 | 4.025e-16 | 4.025e-16 | 4.025e-16 | 4.025e-16 | 4.025e-16 | 4.025e-16 | 4.025e-16 | 4.025e-16 | 4.025e-16 | 4.025e-16 | 4.025e-16 | 4.025e-16 | 4.025e-16 | 4.025e-16 | 4.025e-16 | 4.025e-16 | 4.025e-16 | 4.025e-16 | 4.025e-16 | 4.025e-16 | 4.025e-16 | 4.025e-16 | 4.025e-16 | 4.025e-16 | 4.025e-16 | 4.025e-16 | 4.025e-16 | 4.025e-16 | 4.025e-16 | 4.025e-16 | 4.025e-16 | 4.025e-16 | 4.025e-16 | 4.025e-16 | 4.025e-16 | 4.025e-16 | 4.025e-16 | 4.025e-16 | 4.025e-16 | 4.025e-16 | 4.025e-16 | 4.025e-16 | 4.025e-16 | 4.025e-16 | 4.025e-16 | 4.025e-16 | 4.025e-16 | 4.025e-16 | 4.025e-16
H at GB, ppmw | 1.656e-15 | 1.521e-15 | 1.679e-15 | 1.558e-15 | 1.484e-15 | 1.59e-15 | 1.411e-15 | 1.525e-15 | 1.53e-15 | 1.594e-15 | 1.435e-15 | 1.476e-15 | 1.473e-15 | 1.429e-15 | 1.323e-15 | 1.682e-15 | 1.361e-15 | 1.316e-15 | 1.706e-15 | 1.433e-15 | 1.45e-15 | 1.666e-15 | 1.596e-15 | 1.368e-15 | 1.57e-15 | 1.512e-15 | 1.507e-15 | 1.528e-15 | 1.374e-15 | 1.508e-15 | 1.452e-15 | 1.405e-15 | 1.396e-15 | 1.321e-15 | 1.48e-15 | 1.583e-15 | 1.682e-15 | 1.341e-15 | 1.504e-15 | 1.431e-15 | 1.479e-15 | 1.455e-15 | 1.59e-15 | 1.637e-15 | 1.39e-15 | 1.359e-15 | 1.675e-15 | 1.277e-15 | 4.784e-16 | 4.432e-16
H at disl., ppmw | 1.721e-18 | 5.624e-17 | 4.115e-17 | 5.476e-17 | 1.512e-17 | 5.437e-17 | 7.885e-17 | 1.521e-16 | 9.091e-18 | 1.569e-17 | 4.413e-17 | 1.661e-16 | 1.645e-16 | 9.951e-17 | 9.631e-17 | 4.213e-17 | 1.094e-16 | 1.622e-16 | 2.072e-17 | 1.201e-17 | 9.122e-17 | 5.328e-17 | 3.521e-17 | 6.605e-17 | 6.737e-17 | 1.013e-17 | 3.665e-17 | 1.037e-16 | 1.273e-16 | 1.15e-17 | 1.105e-16 | 1.523e-16 | 1.24e-16 | 0.1647E-15-0.4397E-18 | 0.2157E-16-0.2195E-17 | 1.171e-16 | 1.153e-16 | 7.244e-17 | 1.101e-16 | 1.564e-16 | 7.272e-17 | 2.465e-19 | 1.047e-16 | 0.1462E-15-0.1642E-16-0.2096E-16-0.1349E-16-0.8189E-16 | 0 | 0 | 0 | 0 | 0 | 0
H at crack, ppmw | 0.8604 | 0.8604 | 0.8604 | 0.8604 | 0.8604 | 0.8604 | 0.8604 | 0.8604 | 0.8604 | 0.8604 | 0.8604 | 0.8604 | 0.8604 | 0.8604 | 0.8604 | 0.8604 | 0.8604 | 0.8604 | 0.8604 | 0.8604 | 0.8604 | 0.8604 | 0.8604 | 0.8604 | 0.8604 | 0.8604 | 0.8604 | 0.8604 | 0.8604 | 0.8604 | 0.8604 | 0.8604 | 0.8604 | 0.8604 | 0.8604 | 0.8604 | 0.8604 | 0.8604 | 0.8604 | 0.8604 | 0.8604 | 0.8604 | 0.8604 | 0.8604 | 0.8604 | 0.8604 | 0.8604 | 0.8604 | 0.8604 | 0.8604
|  |  |  | H profile after charging | [9 empty] | H profile after RT aging
H profile after heating

## profile_20Nv
H profile after 7h charging with 8Nv, 400 kJ/mol ( x>1000μm ; surface)
sample depth, m | 1e-05 | 3e-05 | 5e-05 | 7e-05 | 9e-05 | 0.00011 | 0.00013 | 0.00015 | 0.00017 | 0.00019 | 0.00021 | 0.00023 | 0.00025 | 0.00027 | 0.00029 | 0.00031 | 0.00033 | 0.00035 | 0.00037 | 0.00039 | 0.00041 | 0.00043 | 0.00045 | 0.00047 | 0.00049 | 0.00051 | 0.00053 | 0.00055 | 0.00057 | 0.00059 | 0.00061 | 0.00063 | 0.00065 | 0.00067 | 0.00069 | 0.00071 | 0.00073 | 0.00075 | 0.00077 | 0.00079 | 0.00081 | 0.00083 | 0.00085 | 0.00087 | 0.00089 | 0.00091 | 0.00093 | 0.00095 | 0.00097 | 0.00099
sample depth, μm | 10 | 30 | 50 | 70 | 90 | 110 | 130 | 150 | 170 | 190 | 210 | 230 | 250 | 270 | 290 | 310 | 330 | 350 | 370 | 390 | 410 | 430 | 450 | 470 | 490 | 510 | 530 | 550 | 570 | 590 | 610 | 630 | 650 | 670 | 690 | 710 | 730 | 750 | 770 | 790 | 810 | 830 | 850 | 870 | 890 | 910 | 930 | 950 | 970 | 990
H at lattice, ppmw | 0 | 0 | 0 | 0 | 0 | 0 | 0 | 0 | 0 | 7.519e-05 | 0.0001747 | 0.0002887 | 0.0004107 | 0.0005377 | 0.0006677 | 0.0007999 | 0.0009336 | 0.001068 | 0.001204 | 0.00134 | 0.001477 | 0.001614 | 0.001752 | 0.00189 | 0.002028 | 0.002166 | 0.002305 | 0.002443 | 0.002582 | 0.002721 | 0.00286 | 0.002999 | 0.003138 | 0.003277 | 0.003416 | 0.003556 | 0.003695 | 0.003834 | 0.003974 | 0.004113 | 0.004252 | 0.004392 | 0.004531 | 0.004671 | 0.00481 | 0.00495 | 0.005089 | 0.005229 | 0.005368 | 0.005508
H at GB, ppmw | 0 | 0 | 0 | 0 | 0 | 0 | 0.0000E+00-0.2667E-14 | 0.4116 | 1.431 | 2.152 | 2.533 | 2.756 | 2.898 | 2.996 | 3.066 | 3.119 | 3.16 | 3.193 | 3.22 | 3.243 | 3.262 | 3.278 | 3.292 | 3.304 | 3.314 | 3.324 | 3.332 | 3.34 | 3.347 | 3.353 | 3.359 | 3.364 | 3.369 | 3.373 | 3.377 | 3.381 | 3.384 | 3.387 | 3.391 | 3.393 | 3.396 | 3.399 | 3.401 | 3.403 | 3.405 | 3.407 | 3.409 | 3.411 | 3.413 | 3.413
H at disl., ppmw | 0 | 0 | 0 | 0 | 0 | 0 | 0 | 0 | 0.005475 | 0.02457 | 0.04644 | 0.06324 | 0.07571 | 0.08508 | 0.09228 | 0.09794 | 0.1025 | 0.1062 | 0.1093 | 0.1119 | 0.1142 | 0.1161 | 0.1178 | 0.1193 | 0.1206 | 0.1217 | 0.1228 | 0.1237 | 0.1246 | 0.1254 | 0.1261 | 0.1267 | 0.1273 | 0.1279 | 0.1284 | 0.1289 | 0.1293 | 0.1298 | 0.1302 | 0.1305 | 0.1309 | 0.1312 | 0.1315 | 0.1318 | 0.1321 | 0.1323 | 0.1326 | 0.1328 | 0.133 | 0.1332
H at crack, ppmw | 0 | 0 | 0 | 0 | 0 | 0 | 0 | 0 | 0.5702 | 2.151 | 2.151 | 2.151 | 2.151 | 2.151 | 2.151 | 2.151 | 2.151 | 2.151 | 2.151 | 2.151 | 2.151 | 2.151 | 2.151 | 2.151 | 2.151 | 2.151 | 2.151 | 2.151 | 2.151 | 2.151 | 2.151 | 2.151 | 2.151 | 2.151 | 2.151 | 2.151 | 2.151 | 2.151 | 2.151 | 2.151 | 2.151 | 2.151 | 2.151 | 2.151 | 2.151 | 2.151 | 2.151 | 2.151 | 2.151 | 2.151
H profile after 45min RT aging with 8Nv, 400 kJ/mol ( x>1000μm ; surface)
H at lattice, ppmw | 0 | 0 | 0 | 0 | 0 | 0 | 0 | 3.525e-05 | 8.213e-05 | 0.0001341 | 0.0001867 | 0.0002376 | 0.000286 | 0.0003316 | 0.0003742 | 0.0004137 | 0.0004502 | 0.0004837 | 0.0005143 | 0.0005421 | 0.000567 | 0.0005891 | 0.0006084 | 0.0006251 | 0.000639 | 0.0006503 | 0.0006589 | 0.0006648 | 0.0006681 | 0.0006687 | 0.0006666 | 0.0006618 | 0.0006542 | 0.0006439 | 0.0006307 | 0.0006147 | 0.0005957 | 0.0005736 | 0.0005485 | 0.00052 | 0.0004882 | 0.0004528 | 0.0004136 | 0.0003704 | 0.0003229 | 0.0002707 | 0.0002133 | 0.00015 | 8.014e-05 | 3.068e-06
H at GB, ppmw | 0 | 0 | 0 | 0 | 0 | 0.0000E+00-0.1224E-13 | 0.857 | 1.504 | 1.928 | 2.205 | 2.393 | 2.527 | 2.625 | 2.701 | 2.76 | 2.807 | 2.845 | 2.876 | 2.902 | 2.923 | 2.941 | 2.955 | 2.967 | 2.977 | 2.984 | 2.99 | 2.994 | 2.996 | 2.996 | 2.995 | 2.992 | 2.987 | 2.98 | 2.971 | 2.96 | 2.946 | 2.929 | 2.908 | 2.882 | 2.85 | 2.81 | 2.76 | 2.695 | 2.608 | 2.488 | 2.311 | 2.024 | 1.483 | 0.09622 | 0
H at disl., ppmw | 0 | 0 | 0 | 0 | 0 | 0.0000E+00-0.2521E-15 | 0.01361 | 0.02674 | 0.03862 | 0.04847 | 0.05642 | 0.06284 | 0.06806 | 0.07235 | 0.07591 | 0.07889 | 0.0814 | 0.08352 | 0.08532 | 0.08684 | 0.08813 | 0.08921 | 0.0901 | 0.09082 | 0.09139 | 0.09182 | 0.09211 | 0.09227 | 0.0923 | 0.0922 | 0.09196 | 0.09159 | 0.09107 | 0.09039 | 0.08954 | 0.0885 | 0.08723 | 0.08571 | 0.08389 | 0.08171 | 0.07908 | 0.07588 | 0.07196 | 0.06707 | 0.06084 | 0.05266 | 0.0415 | 0.02543 | 0.0009092 | 0
H at crack, ppmw | 0 | 0 | 0 | 0 | 0 | 0 | 0.5668 | 2.151 | 2.151 | 2.151 | 2.151 | 2.151 | 2.151 | 2.151 | 2.151 | 2.151 | 2.151 | 2.151 | 2.151 | 2.151 | 2.151 | 2.151 | 2.151 | 2.151 | 2.151 | 2.151 | 2.151 | 2.151 | 2.151 | 2.151 | 2.151 | 2.151 | 2.151 | 2.151 | 2.151 | 2.151 | 2.151 | 2.151 | 2.151 | 2.151 | 2.151 | 2.151 | 2.151 | 2.151 | 2.151 | 2.151 | 2.151 | 2.151 | 2.151 | 2.151
H profile after heating(300C, 100C/h) with 8Nv, 400 kJ/mol ( x>1000μm ; surface)
H at lattice, ppmw | 3.17e-08 | 3.168e-08 | 3.164e-08 | 3.158e-08 | 3.15e-08 | 3.14e-08 | 3.128e-08 | 3.114e-08 | 3.097e-08 | 3.079e-08 | 3.059e-08 | 3.037e-08 | 3.013e-08 | 2.986e-08 | 2.958e-08 | 2.927e-08 | 2.894e-08 | 2.859e-08 | 2.822e-08 | 2.782e-08 | 2.741e-08 | 2.697e-08 | 2.65e-08 | 2.601e-08 | 2.55e-08 | 2.496e-08 | 2.44e-08 | 2.381e-08 | 2.319e-08 | 2.255e-08 | 2.187e-08 | 2.117e-08 | 2.044e-08 | 1.967e-08 | 1.888e-08 | 1.805e-08 | 1.718e-08 | 1.628e-08 | 1.533e-08 | 1.435e-08 | 1.332e-08 | 1.224e-08 | 1.111e-08 | 9.92e-09 | 8.665e-09 | 7.335e-09 | 5.917e-09 | 4.39e-09 | 2.715e-09 | 8.022e-10
H at GB, ppmw | 7.272e-08 | 7.268e-08 | 7.258e-08 | 7.245e-08 | 7.226e-08 | 7.203e-08 | 7.176e-08 | 7.144e-08 | 7.107e-08 | 7.065e-08 | 7.019e-08 | 6.968e-08 | 6.912e-08 | 6.852e-08 | 6.786e-08 | 6.716e-08 | 6.641e-08 | 6.56e-08 | 6.475e-08 | 6.384e-08 | 6.288e-08 | 6.187e-08 | 6.08e-08 | 5.968e-08 | 5.85e-08 | 5.727e-08 | 5.598e-08 | 5.462e-08 | 5.321e-08 | 5.173e-08 | 5.018e-08 | 4.857e-08 | 4.689e-08 | 4.514e-08 | 4.331e-08 | 4.141e-08 | 3.942e-08 | 3.735e-08 | 3.518e-08 | 3.292e-08 | 3.056e-08 | 2.808e-08 | 2.549e-08 | 2.276e-08 | 1.988e-08 | 1.683e-08 | 1.358e-08 | 1.007e-08 | 6.23e-09 | 1.841e-09
H at disl., ppmw | 1.58e-09 | 1.579e-09 | 1.577e-09 | 1.574e-09 | 1.57e-09 | 1.565e-09 | 1.559e-09 | 1.552e-09 | 1.544e-09 | 1.535e-09 | 1.525e-09 | 1.514e-09 | 1.502e-09 | 1.489e-09 | 1.475e-09 | 1.459e-09 | 1.443e-09 | 1.425e-09 | 1.407e-09 | 1.387e-09 | 1.366e-09 | 1.344e-09 | 1.321e-09 | 1.297e-09 | 1.271e-09 | 1.244e-09 | 1.216e-09 | 1.187e-09 | 1.156e-09 | 1.124e-09 | 1.09e-09 | 1.055e-09 | 1.019e-09 | 9.809e-10 | 9.412e-10 | 8.998e-10 | 8.566e-10 | 8.115e-10 | 7.645e-10 | 7.154e-10 | 6.64e-10 | 6.103e-10 | 5.539e-10 | 4.945e-10 | 4.32e-10 | 3.657e-10 | 2.95e-10 | 2.189e-10 | 1.354e-10 | 4e-11
H at crack, ppmw | 2.151 | 2.151 | 2.151 | 2.151 | 2.151 | 2.151 | 2.151 | 2.151 | 2.151 | 2.151 | 2.151 | 2.151 | 2.151 | 2.151 | 2.151 | 2.151 | 2.151 | 2.151 | 2.151 | 2.151 | 2.151 | 2.151 | 2.151 | 2.151 | 2.151 | 2.151 | 2.151 | 2.151 | 2.151 | 2.151 | 2.151 | 2.151 | 2.151 | 2.151 | 2.151 | 2.151 | 2.151 | 2.151 | 2.151 | 2.151 | 2.151 | 2.151 | 2.151 | 2.151 | 2.151 | 2.151 | 2.151 | 2.151 | 2.151 | 2.151