## exp
T_calibrated | T,C | s1mpc2 | s1mpc1 | s3mpc2 | s3mpc1 | s2c2 | s2c1 | s3c2 | s3c1 | s2mpc1_sat | s4c1_sat
21.2 | 25 | 0.0003017874 | 0.0003056821 | 0.0008301538 | 0.0008619928 | 0.001125579 | 0.0007254974 | 0.0006172367 | 0.001034421 | 0.005382443 | 0.005253521
31.3 | 30 | 0.0002225844 | 0.0003376356 | 0.00089671 | 0.0009021064 | 0.001147077 | 0.0007269743 | 0.0006795176 | 0.001049914 | 0.005492652 | 0.005322023
43.1 | 35 | 0.0002366814 | 0.0008677308 | 0.0008688283 | 0.0009564307 | 0.001128205 | 0.0007768615 | 0.0006970546 | 0.001068668 | 0.005893478 | 0.005685456
49.1 | 40 | 0.0002956663 | 0.0003681114 | 0.001023886 | 0.001331304 | 0.001502523 | 0.001172513 | 0.0008085047 | 0.001187554 | 0.008411607 | 0.007874069
56.7 | 45 | 0.0003898937 | 0.0006652972 | 0.00162559 | 0.002230173 | 0.002573948 | 0.002155323 | 0.001156294 | 0.001811827 | 0.01325653 | 0.01204465
64.1 | 50 | 0.0007146815 | 0.001142752 | 0.00297866 | 0.003474594 | 0.004456697 | 0.003600738 | 0.002198025 | 0.003204047 | 0.02028062 | 0.0180234
71.1 | 55 | 0.001320668 | 0.001898923 | 0.004883427 | 0.005497003 | 0.007511302 | 0.006165497 | 0.003712762 | 0.005187924 | 0.03037721 | 0.02603251
78.3 | 60 | 0.00216519 | 0.002914415 | 0.007421557 | 0.008081003 | 0.01239138 | 0.01010445 | 0.005984541 | 0.007988347 | 0.04188615 | 0.03476522
84.9 | 65 | 0.003621263 | 0.004230788 | 0.01063298 | 0.01131743 | 0.01902195 | 0.01514535 | 0.009448016 | 0.01192887 | 0.05849673 | 0.04403793
91.4 | 70 | 0.005353897 | 0.00592266 | 0.01416298 | 0.01518435 | 0.02637259 | 0.02146872 | 0.01369476 | 0.01685505 | 0.07900017 | 0.0589938
97.8 | 75 | 0.007741301 | 0.008085707 | 0.01838516 | 0.01979561 | 0.03296984 | 0.02781243 | 0.01953048 | 0.022322 | 0.0975895 | 0.07303447
104.5 | 80 | 0.01102943 | 0.01099144 | 0.02275341 | 0.02470998 | 0.03837571 | 0.0330112 | 0.02671688 | 0.02728977 | 0.1129861 | 0.08489176
110.9 | 85 | 0.01483896 | 0.01476657 | 0.02687953 | 0.02919191 | 0.04240853 | 0.03659799 | 0.03450412 | 0.03121985 | 0.1251339 | 0.09436507
116.6 | 90 | 0.01887738 | 0.01887379 | 0.03030412 | 0.03234092 | 0.0464233 | 0.03857411 | 0.04343258 | 0.03398961 | 0.1341204 | 0.1017691
122.5 | 95 | 0.02278578 | 0.02262823 | 0.03296205 | 0.03402155 | 0.04887926 | 0.0392699 | 0.05288339 | 0.03545865 | 0.1401421 | 0.1069607
128.7 | 100 | 0.02574152 | 0.02563315 | 0.03443312 | 0.03560065 | 0.04890256 | 0.03874117 | 0.05937732 | 0.03587254 | 0.1430189 | 0.1086673
134.6 | 105 | 0.02794844 | 0.02735716 | 0.03576533 | 0.03717974 | 0.04892586 | 0.03821243 | 0.06143333 | 0.03526931 | 0.1458957 | 0.110374
140.5 | 110 | 0.02915095 | 0.02814953 | 0.03462056 | 0.03486718 | 0.04701358 | 0.03697444 | 0.06348934 | 0.03466607 | 0.1487686 | 0.1125459
146.1 | 115 | 0.02944439 | 0.02785844 | 0.03297446 | 0.03192647 | 0.04340939 | 0.03548307 | 0.06234304 | 0.03347607 | 0.1508707 | 0.1132522
151.6 | 120 | 0.02902 | 0.02696134 | 0.03028433 | 0.03002333 | 0.03916192 | 0.03368943 | 0.05887596 | 0.03207423 | 0.1512645 | 0.1121736
157.2 | 125 | 0.02805621 | 0.02562484 | 0.0266223 | 0.02777157 | 0.03469144 | 0.03154543 | 0.05358126 | 0.03040575 | 0.1505651 | 0.1099129
162.9 | 130 | 0.02621933 | 0.02409587 | 0.0221571 | 0.02538652 | 0.02982137 | 0.02894424 | 0.0463806 | 0.02858773 | 0.1484305 | 0.1063293
168.2 | 135 | 0.02363179 | 0.02234047 | 0.01739941 | 0.02273668 | 0.02450937 | 0.02588554 | 0.03823999 | 0.02638516 | 0.1447477 | 0.1011822
173.9 | 140 | 0.02036276 | 0.02039389 | 0.01291748 | 0.01989707 | 0.01924398 | 0.02244644 | 0.03080152 | 0.02381794 | 0.1394719 | 0.09471984
179.5 | 145 | 0.01679028 | 0.01821625 | 0.009252932 | 0.01698838 | 0.0144087 | 0.01875069 | 0.02453246 | 0.02088706 | 0.1322391 | 0.0867122
185 | 150 | 0.01312525 | 0.01572942 | 0.006430049 | 0.01388416 | 0.0102551 | 0.01500849 | 0.01854447 | 0.01759723 | 0.1234041 | 0.07680254
190.1 | 155 | 0.009710431 | 0.01299915 | 0.004329211 | 0.01080891 | 0.007282379 | 0.01150474 | 0.01331189 | 0.01418395 | 0.1128805 | 0.06541757
195.4 | 160 | 0.0069259 | 0.01020055 | 0.002934949 | 0.007977031 | 0.005101948 | 0.00844603 | 0.009222002 | 0.01089135 | 0.1000997 | 0.05267892
201.1 | 165 | 0.004757927 | 0.007631155 | 0.001954774 | 0.005678504 | 0.003454851 | 0.005934605 | 0.006300043 | 0.008062223 | 0.08540357 | 0.03998097
206.5 | 170 | 0.00332096 | 0.005455178 | 0.001319971 | 0.003891559 | 0.002327302 | 0.004242215 | 0.004211338 | 0.005829973 | 0.06914418 | 0.03009911
211.9 | 175 | 0.002247361 | 0.003931201 | 0.0009458177 | 0.002591015 | 0.001605251 | 0.002978133 | 0.002806247 | 0.004004448 | 0.05254101 | 0.02279774
217.3 | 180 | 0.001467017 | 0.002635885 | 0.0005615905 | 0.001755645 | 0.001112451 | 0.002071302 | 0.001810736 | 0.002833202 | 0.03781936 | 0.01646716
222.7 | 185 | 0.001009606 | 0.001869186 | 0.0003205491 | 0.001229671 | 0.0006962871 | 0.001475118 | 0.001191205 | 0.001930387 | 0.02845606 | 0.01164083
227.9 | 190 | 0.0006313978 | 0.001299564 | 0.000159555 | 0.0008091076 | 0.0005054359 | 0.001054687 | 0.0007611384 | 0.001317529 | 0.02068996 | 0.008017775
233.2 | 195 | 0.0004279185 | 0.0009539867 | 0.0001000142 | 0.0005682461 | 0.0003188513 | 0.0008141127 | 0.0004616983 | 0.0009083597 | 0.01472684 | 0.005505456
238.6 | 200 | 0.0002939969 | 0.000688385 | 6.745562e-05 | 0.0003791905 | 0.0001804308 | 0.0001732923 | 0.000278953 | 0.000609922 | 0.01032702 | 0.003895754
243.9 | 205 | 5.119442e-05 | 0.0006287262 | 2.536331e-05 | 0.0001698083 | 4.201025e-05 | 0.0005433435 | 7.834284e-05 | 0.0003467097 | 0.006719395 | 0.002317278
248.9 | 210 | 8.384013e-05 | 0.0005361904 | 8.112662e-05 | 0.0002881704 | 3.183589e-05 | 0.0005078974 | 6.736173e-05 | 0.0002883267 | 0.005370219 | 0.001956787
254.3 | 215 | 7.085604e-05 | 0.0006061925 | 2.608284e-05 | 0.0002977041 | 5.202051e-05 | 0.0004483282 | 7.981792e-05 | 0.0002628862 | 0.004293137 | 0.001511936
259.3 | 220 | 7.883198e-05 | 0.0007443497 | 0.0001108071 | 0.0003250461 | 4.348718e-05 | 0.0004617846 | 0.0001229229 | 0.0002056448 | 0.00372246 | 0.001178585
264.8 | 225 | 0.0001513574 | 0.0009615595 | 7.033372e-05 | 0.00056231 | 4.430769e-06 | 0.0005010051 | 0.0001053859 | 0.0001793888 | 0.00356613 | 0.0009557505
269.8 | 230 | 0.0001294699 | 0.001331333 | 6.56568e-05 | 0.0007292402 | 0.0001043692 | 0.0004663794 | 4.212157e-05 | 0.0001686255 | 0.003796179 | 0.0008185841
275.3 | 235 | 0.0001051711 | 0.001860135 | 7.321183e-05 | 0.00109404 | 4.808205e-05 | 0.0003997538 | 9.571594e-05 | 0.0001550898 | 0.004327404 | 0.0007044695
280.3 | 240 | 0.0001114777 | 0.002513242 | 0.0001516402 | 0.001540506 | 1.28e-05 | 0.000385641 | 4.769407e-05 | 0.0001422064 | 0.005065339 | 0.0012515
285.4 | 245 | 0.0001086954 | 0.003305245 | 8.760236e-05 | 0.00215804 | 2.986666e-05 | 0.0003113025 | 0.0001104667 | 0.0001901521 | 0.00601054 | 0.001798531
290.6 | 250 | 0.000164156 | 0.003975899 | 5.864141e-05 | 0.00291804 | 0.0001156923 | 0.0002763487 | 9.047123e-05 | 0.0001986323 | 0.006965929 | 0.000466758
295.6 | 255 | 0.0001489461 | 0.004766978 | 9.048047e-05 | 0.003703223 | 5.16923e-05 | 0.0002628923 | 0.0001011246 | 0.0001418802 | 0.007955584 | 0
301 | 260 | 0.0001608172 | 0.005451669 | 5.864141e-05 | 0.004558201 | 7.318974e-05 | 0.000240082 | 8.325976e-05 | 0.0001177443 | 0.009007105 | 0
305.9 | 265 | 0.0002162779 | 0.006005591 | 0.0001217799 | 0.005134901 | 5.382564e-05 | 0.0002402461 | 0.0001153836 | 0.0001296492 | 0.01010678 | 0
311.4 | 270 | 0.000292884 | 0.006509828 | 0.0001073893 | 0.005697931 | 0.0001271795 | 0.0002532102 | 0.0001422627 | 0.0001470988 | 0.0111383 | 0
316.5 | 275 | 0.0003375864 | 0.006854297 | 0.0001136852 | 0.006257543 | 0.0001544205 | 0.0002712615 | 0.0001799591 | 0.0001276922 | 0.01194866 | 0
321.8 | 280 | 0.0003882243 | 0.006979525 | 0.0001388686 | 0.006391554 | 0.0001910154 | 0.0003062154 | 0.0002573185 | 0.000106981 | 0.01257638 | 0
326.9 | 285 | 0.0004933955 | 0.006663685 | 0.0001735858 | 0.005983403 | 0.0002131692 | 0.0003533128 | 0.0003668019 | 0.0001363355 | 0.01279532 | 0
332.3 | 290 | 0.0005800179 | 0.005987859 | 0.0002228734 | 0.005155588 | 0.0002791384 | 0.0003956512 | 0.0004512089 | 0.0001425326 | 0.01260287 | 0
337.1 | 295 | 0.0006458658 | 0.005109601 | 0.0002741396 | 0.004129003 | 0.0003019487 | 0.0004914871 | 0.0005639701 | 0.0001824873 | 0.01196292 | 0
342.5 | 300 | 0.0008102073 | 0.004241685 | 0.000287181 | 0.00328212 |  | 0 | 0.0006834512 | 0.0001431849 | 0.01095159 | 0
348.1413 | 305 | 0 | 0 | 0.0003002225 | 0.002495138 |  | 0 | 0 | 0 | 0.008738344 | 0.0006145511
353.3814 | 310 | 0 | 0 | 0.000335839 | 0.002181964 |  | 0 | 0 | 0 | 0.007474185 | 0.0006706275
358.6215 | 315 | 0 | 0 | 0.0004291976 | 0.001979238 |  | 0 | 0 | 0 | 0.005783084 | 0.0007007093
363.8615 | 320 | 0 | 0 | 0.0004309964 | 0.001841089 |  | 0 | 0 | 0 | 0.004396863 | 0.0008166222
369.1016 | 325 | 0 | 0 | 0.0005709443 | 0.001795399 |  | 0 | 0 | 0 | 0.00346259 | 0.000900655
374.3417 | 330 | 0 | 0 | 0.0006087195 | 0.00182436 |  | 0 | 0 | 0 | 0.002858387 | 0.001006432
379.5818 | 335 | 0 | 0 | 0.0006882272 | 0.001852781 |  | 0 | 0 | 0 | 0.002464785 | 0.001014279
384.8219 | 340 | 0 | 0 | 0.0007729514 | 0.001879583 |  | 0 | 0 | 0 | 0.002244738 | 0.001281745
390.0619 | 345 | 0 | 0 | 0.0008578555 | 0.001971503 |  | 0 | 0 | 0 | 0.002148976 | 0.001446868
395.302 | 350 | 0 | 0 | 0.001020648 | 0.00211217 |  | 0 | 0 | 0 | 0.002139345 | 0.001591555
400.5421 | 355 | 0 | 0 | 0.001112568 | 0.002157321 |  | 0 | 0 | 0 | 0.00213138 | 0.001758803
405.7822 | 360 | 0 | 0 | 0.001277519 | 0.002245822 |  | 0 | 0 | 0 | 0.002212694 | 0.001937169
411.0223 | 365 | 0 | 0 | 0.001389406 | 0.002478589 |  | 0 | 0 | 0 | 0.002364578 | 0.002161964
416.2623 | 370 | 0 | 0 | 0.001546622 | 0.002562594 |  | 0 | 0 | 0 | 0.002467748 | 0.002343436
421.5024 | 375 | 0 | 0 | 0.001727224 | 0.002688691 |  | 0 | 0 | 0 | 0.002636858 | 0.002669921
426.7425 | 380 | 0 | 0 | 0.001890736 | 0.003013377 |  | 0 | 0 | 0 | 0.002843013 | 0.002750521
431.9826 | 385 | 0 | 0 | 0.002061084 | 0.003257477 |  | 0 | 0 | 0 | 0.002999158 | 0.002941475
437.2227 | 390 | 0 | 0 | 0.002252838 | 0.003501036 |  | 0 | 0 | 0 | 0.003179752 | 0.003354936
442.4627 | 395 | 0 | 0 | 0.002470135 | 0.003893358 |  | 0 | 0 | 0 | 0.003429064 | 0
447.7028 | 400 | 0 | 0 | 0.002693907 | 0.004056511 |  | 0 | 0 | 0 | 0.003707086 | 0

## 2nd_C
|  | 2_1 |  |  |  | 2_2
27 | 3.331 | 0.01066667 | 3.141 | 0.008 | 3.155 | 0.007666667
32 | 3.299 | 0.007333333 | 3.117 | 0.005666667 | 3.132 | 0.005666667
37 | 3.277 | 0.01 | 3.1 | 0.007333333 | 3.115 | 0.007666667
42 | 3.247 | 0.01266667 | 3.078 | 0.01 | 3.092 | 0.01
47 | 3.209 | 0.01566667 | 3.048 | 0.01233333 | 3.062 | 0.01266667
52 | 3.162 | 0.01866667 | 3.011 | 0.01533333 | 3.024 | 0.01533333
57 | 3.106 | 0.022 | 2.965 | 0.01833333 | 2.978 | 0.01866667
62 | 3.04 | 0.02566667 | 2.91 | 0.02166667 | 2.922 | 0.02166667
67 | 2.963 | 0.02933333 | 2.845 | 0.02466667 | 2.857 | 0.025 | 0.2
72 | 2.875 | 0.03333333 | 2.771 | 0.02766667 | 2.782 | 0.02833333
77 | 2.775 | 0.03733333 | 2.688 | 0.031 | 2.697 | 0.03133333
82 | 2.663 | 0.04133333 | 2.595 | 0.034 | 2.603 | 0.03433333
87 | 2.539 | 0.046 | 2.493 | 0.03666667 | 2.5 | 0.03733333
92 | 2.401 | 0.04966667 | 2.383 | 0.03966667 | 2.388 | 0.04033333
97 | 2.252 | 0.05366667 | 2.264 | 0.04233333 | 2.267 | 0.04266667
102 | 2.091 | 0.05666667 | 2.137 | 0.04433333 | 2.139 | 0.045
107 | 1.921 | 0.05866667 | 2.004 | 0.04633333 | 2.004 | 0.04666667 |  | 4.98e+26
112 | 1.745 | 0.06066667 | 1.865 | 0.04833333 | 1.864 | 0.04866667 |  | 6.7353e+23
117 | 1.563 | 0.06066667 | 1.72 | 0.04933333 | 1.718 | 0.05
122 | 1.381 | 0.06066667 | 1.572 | 0.05033333 | 1.568 | 0.05033333
127 | 1.199 | 0.059 | 1.421 | 0.05033333 | 1.417 | 0.051
132 | 1.022 | 0.05646667 | 1.27 | 0.05033333 | 1.264 | 0.05033333
137 | 0.8526 | 0.0529 | 1.119 | 0.04916667 | 1.113 | 0.04936667
142 | 0.6939 | 0.0484 | 0.9715 | 0.04763333 | 0.9649 | 0.04773333
147 | 0.5487 | 0.043 | 0.8286 | 0.0453 | 0.8217 | 0.0453
152 | 0.4197 | 0.03696667 | 0.6927 | 0.0423 | 0.6858 | 0.04223333
157 | 0.3088 | 0.03056667 | 0.5658 | 0.03866667 | 0.5591 | 0.0385
162 | 0.2171 | 0.02413333 | 0.4498 | 0.0344 | 0.4436 | 0.0342
167 | 0.1447 | 0.01804667 | 0.3466 | 0.0297 | 0.341 | 0.02946667
172 | 0.09056 | 0.01261667 | 0.2575 | 0.02473333 | 0.2526 | 0.02446667
177 | 0.05271 | 0.00817 | 0.1833 | 0.01973333 | 0.1792 | 0.01946667
182 | 0.0282 | 0.00484 | 0.1241 | 0.01495667 | 0.1208 | 0.01466333
187 | 0.01368 | 0.002579667 | 0.07923 | 0.01066333 | 0.07681 | 0.01042
192 | 0.005941 | 0.001222333 | 0.04724 | 0.007073333 | 0.04555 | 0.006873333
197 | 0.002274 | 0.0005061 | 0.02602 | 0.004313333 | 0.02493 | 0.004163333
202 | 0.0007557 | 0.0001804333 | 0.01308 | 0.002387333 | 0.01244 | 0.002284667
207 | 0.0002144 | 5.445e-05 | 0.005918 | 0.00118 | 0.005586 | 0.001120333
212 | 5.105e-05 | 1.367667e-05 | 0.002378 | 0.0005139333 | 0.002225 | 0.0004836667
217 | 1.002e-05 | 2.810667e-06 | 0.0008362 | 0.0001943333 | 0.000774 | 0.0001808
222 | 1.588e-06 | 4.628e-07 | 0.0002532 | 6.276333e-05 | 0.0002316 | 5.766e-05
227 | 1.996e-07 | 6.004e-08 | 6.491e-05 | 1.702e-05 | 5.862e-05 | 1.543e-05
232 | 1.948e-08 | 6.012e-09 | 1.385e-05 | 3.812333e-06 | 1.233e-05 | 3.405333e-06
237 | 1.444e-09 | 4.548033e-10 | 2.413e-06 | 6.920667e-07 | 2.114e-06 | 6.08e-07
242 | 7.959e-11 | 2.546633e-11 | 3.368e-07 | 9.996667e-08 | 2.9e-07 | 8.627333e-08
247 | 3.191e-12 | 1.03328e-12 | 3.69e-08 | 1.126367e-08 | 3.118e-08 | 9.535667e-09
252 | 9.116e-14 | 2.962333e-14 | 3.109e-09 | 9.706667e-10 | 2.573e-09 | 8.045e-10
257 | 2.29e-15 | 3.033333e-16 | 1.97e-10 | 6.2603e-11 | 1.595e-10 | 5.074633e-11
262 | 1.38e-15 | 1.18e-16 | 9.191e-12 | 2.960733e-12 | 7.261e-12 | 2.3411e-12
267 | 1.026e-15 | -1.666667e-18 | 3.088e-13 | 1.003923e-13 | 2.377e-13 | 7.733233e-14
272 | 1.031e-15 | -1.666667e-18 | 7.623e-15 | 2.2479e-15 | 5.703e-15 | 1.6621e-15
277 | 1.036e-15 | 1.973333e-17 | 8.793e-16 | 0 | 7.167e-16 | 4.823333e-17
282 | 9.768e-16 | 1.167e-16 | 8.793e-16 | 1.450667e-16 | 5.72e-16 | 4.186667e-17
287 | 6.267e-16 | -4.5e-18 | 4.441e-16 | 0 | 4.464e-16 | 7.666667e-19
292 | 6.402e-16 | -1.3e-18 | 4.441e-16 | 0 | 4.441e-16 | 0
297 | 6.441e-16 | 2.147e-16 | 4.441e-16 | 1.480333e-16 | 4.441e-16 | 1.480333e-16

## 2nd_MPC
|  | 2_2_50 |  | 2_2_200 |  | 2_2_300 |  | 2_2_300_2 |  | 2_2_300_3
27 | 3.287 | 0.007666667 | 3.303 | 0.007333333 | 3.303 | 0.007333333 | 3.756 | 0.006666667 | 4.163 | 0.006666667
32 | 3.264 | 0.005333333 | 3.281 | 0.005333333 | 3.281 | 0.005333333 | 3.736 | 0.005 | 4.143 | 0.005
37 | 3.248 | 0.007333333 | 3.265 | 0.007 | 3.265 | 0.007 | 3.721 | 0.006666667 | 4.128 | 0.006333333
42 | 3.226 | 0.009666667 | 3.244 | 0.009333333 | 3.244 | 0.009333333 | 3.701 | 0.008333333 | 4.109 | 0.008
47 | 3.197 | 0.012 | 3.216 | 0.01133333 | 3.216 | 0.01133333 | 3.676 | 0.01033333 | 4.085 | 0.01033333
52 | 3.161 | 0.01466667 | 3.182 | 0.014 | 3.182 | 0.014 | 3.645 | 0.01266667 | 4.054 | 0.012
57 | 3.117 | 0.01766667 | 3.14 | 0.017 | 3.14 | 0.017 | 3.607 | 0.01466667 | 4.018 | 0.014
62 | 3.064 | 0.02066667 | 3.089 | 0.02033333 | 3.089 | 0.02033333 | 3.563 | 0.01666667 | 3.976 | 0.01633333
67 | 3.002 | 0.02433333 | 3.028 | 0.023 | 3.028 | 0.023 | 3.513 | 0.019 | 3.927 | 0.01833333
72 | 2.929 | 0.02766667 | 2.959 | 0.02666667 | 2.959 | 0.02666667 | 3.456 | 0.021 | 3.872 | 0.02
77 | 2.846 | 0.031 | 2.879 | 0.03 | 2.879 | 0.03 | 3.393 | 0.023 | 3.812 | 0.02166667
82 | 2.753 | 0.03433333 | 2.789 | 0.033 | 2.789 | 0.033 | 3.324 | 0.02466667 | 3.747 | 0.023
87 | 2.65 | 0.038 | 2.69 | 0.03633333 | 2.69 | 0.03633333 | 3.25 | 0.02633333 | 3.678 | 0.02433333
92 | 2.536 | 0.04066667 | 2.581 | 0.03933333 | 2.581 | 0.03933333 | 3.171 | 0.02766667 | 3.605 | 0.025
97 | 2.414 | 0.04366667 | 2.463 | 0.04166667 | 2.463 | 0.04166667 | 3.088 | 0.03 | 3.53 | 0.02566667
102 | 2.283 | 0.046 | 2.338 | 0.04433333 | 2.338 | 0.04433333 | 2.998 | 0.03233333 | 3.453 | 0.026
107 | 2.145 | 0.04866667 | 2.205 | 0.04633333 | 2.205 | 0.04633333 | 2.901 | 0.03466667 | 3.375 | 0.02566667
112 | 1.999 | 0.05033333 | 2.066 | 0.048 | 2.066 | 0.048 | 2.797 | 0.037 | 3.298 | 0.02566667
117 | 1.848 | 0.05166667 | 1.922 | 0.04966667 | 1.922 | 0.04966667 | 2.686 | 0.03966667 | 3.221 | 0.02633333
122 | 1.693 | 0.05266667 | 1.773 | 0.05 | 1.773 | 0.05 | 2.567 | 0.04166667 | 3.142 | 0.02666667
127 | 1.535 | 0.05333333 | 1.623 | 0.05066667 | 1.623 | 0.05066667 | 2.442 | 0.04266667 | 3.062 | 0.028
132 | 1.375 | 0.053 | 1.471 | 0.05 | 1.471 | 0.05 | 2.314 | 0.04366667 | 2.978 | 0.029
137 | 1.216 | 0.052 | 1.321 | 0.04933333 | 1.321 | 0.04933333 | 2.183 | 0.04366667 | 2.891 | 0.03
142 | 1.06 | 0.05073333 | 1.173 | 0.04733333 | 1.173 | 0.04733333 | 2.052 | 0.04266667 | 2.801 | 0.03066667
147 | 0.9078 | 0.0483 | 1.031 | 0.04526667 | 1.031 | 0.04526667 | 1.924 | 0.04133333 | 2.709 | 0.03033333
152 | 0.7629 | 0.0453 | 0.8952 | 0.04213333 | 0.8952 | 0.04213333 | 1.8 | 0.03866667 | 2.618 | 0.02933333
157 | 0.627 | 0.0416 | 0.7688 | 0.0384 | 0.7688 | 0.0384 | 1.684 | 0.03566667 | 2.53 | 0.02766667
162 | 0.5022 | 0.03726667 | 0.6536 | 0.03413333 | 0.6536 | 0.03413333 | 1.577 | 0.032 | 2.447 | 0.025
167 | 0.3904 | 0.03243333 | 0.5512 | 0.0294 | 0.5512 | 0.0294 | 1.481 | 0.02733333 | 2.372 | 0.02233333
172 | 0.2931 | 0.0273 | 0.463 | 0.0244 | 0.463 | 0.0244 | 1.399 | 0.02333333 | 2.305 | 0.01866667
177 | 0.2112 | 0.02203333 | 0.3898 | 0.01943333 | 0.3898 | 0.01943333 | 1.329 | 0.01833333 | 2.249 | 0.015
182 | 0.1451 | 0.01692333 | 0.3315 | 0.01463333 | 0.3315 | 0.01463333 | 1.274 | 0.01366667 | 2.204 | 0.01166667
187 | 0.09433 | 0.01229667 | 0.2876 | 0.0104 | 0.2876 | 0.0104 | 1.233 | 0.01 | 2.169 | 0.008
192 | 0.05744 | 0.008336667 | 0.2564 | 0.006866667 | 0.2564 | 0.006866667 | 1.203 | 0.006666667 | 2.145 | 0.005333333
197 | 0.03243 | 0.005216667 | 0.2358 | 0.004166667 | 0.2358 | 0.004166667 | 1.183 | 0.003666667 | 2.129 | 0.003333333
202 | 0.01678 | 0.002974333 | 0.2233 | 0.002266667 | 0.2233 | 0.002266667 | 1.172 | 0.002333333 | 2.119 | 0.002
207 | 0.007857 | 0.001524333 | 0.2165 | 0.001133333 | 0.2165 | 0.001133333 | 1.165 | 0.001 | 2.113 | 0.0006666667
212 | 0.003284 | 0.000692 | 0.2131 | 0.0005 | 0.2131 | 0.0005 | 1.162 | 0.0003333333 | 2.111 | 0.0006666667
217 | 0.001208 | 0.0002743333 | 0.2116 | 0.0001666667 | 0.2116 | 0.0001666667 | 1.161 | 0.0003333333 | 2.109 | 0
222 | 0.000385 | 9.346667e-05 | 0.2111 | 6.666667e-05 | 0.2111 | 6.666667e-05 | 1.16 | 0 | 2.109 | 0
227 | 0.0001046 | 2.692333e-05 | 0.2109 | 0 | 0.2109 | 0 | 1.16 | 0 | 2.109 | 0
232 | 2.383e-05 | 6.453333e-06 | 0.2109 | 0 | 0.2109 | 0 | 1.16 | 0 | 2.109 | 0
237 | 4.47e-06 | 1.264167e-06 | 0.2109 | 0 | 0.2109 | 0 | 1.16 | 0 | 2.109 | 0
242 | 6.775e-07 | 1.987133e-07 | 0.2109 | 0 | 0.2109 | 0 | 1.16 | 0 | 2.109 | 0
247 | 8.136e-08 | 2.4592e-08 | 0.2109 | 0 | 0.2109 | 0 | 1.16 | 0 | 2.109 | 0
252 | 7.584e-09 | 2.348867e-09 | 0.2109 | 0 | 0.2109 | 0 | 1.16 | 0 | 2.109 | 0
257 | 5.374e-10 | 1.6969e-10 | 0.2109 | 0 | 0.2109 | 0 | 1.16 | 0 | 2.109 | 0
262 | 2.833e-11 | 9.081e-12 | 0.2109 | 0 | 0.2109 | 0 | 1.16 | 0 | 2.109 | 0
267 | 1.087e-12 | 3.524067e-13 | 0.2109 | 0 | 0.2109 | 0 | 1.16 | 0 | 2.109 | 0
272 | 2.978e-14 | 9.725133e-15 | 0.2109 | 0 | 0.2109 | 0 | 1.16 | 0 | 2.109 | 0
277 | 6.046e-16 | 1.138333e-16 | 0.2109 | 0 | 0.2109 | 0 | 1.16 | 0 | 2.109 | 0
282 | 2.631e-16 | 4.333333e-19 | 0.2109 | 0 | 0.2109 | 0 | 1.16 | 0 | 2.109 | 0
287 | 2.618e-16 | 0 | 0.2109 | 0 | 0.2109 | 0 | 1.16 | 0 | 2.109 | 0
292 | 2.618e-16 | 0 | 0.2109 | 0 | 0.2109 | 0 | 1.16 | 0 | 2.109 | 0
297 | 2.618e-16 | 0 | 0.2109 | 0 | 0.2109 | 0 | 1.16 | -0.035 | 2.109 | 0
| 2.618e-16 |  | 0.2109 | 0.0703 | 0.2109 | 0.0703 | 1.265 | 0.4216667 | 2.109 | 0.703

## 2nd_MPC (2)
|  | Nv_200 |  | Nv_300 |  | Nv_400
27 | 3.241 | 0.007666667 | 3.241 | 0.007666667 | 3.241 | 0.007666667
32 | 3.218 | 0.005666667 | 3.218 | 0.005666667 | 3.218 | 0.005666667
37 | 3.201 | 0.007333333 | 3.201 | 0.007333333 | 3.201 | 0.007333333
42 | 3.179 | 0.009666667 | 3.179 | 0.009666667 | 3.179 | 0.009666667
47 | 3.15 | 0.01233333 | 3.15 | 0.01233333 | 3.15 | 0.01233333
52 | 3.113 | 0.015 | 3.113 | 0.015 | 3.113 | 0.015
57 | 3.068 | 0.018 | 3.068 | 0.018 | 3.068 | 0.018
62 | 3.014 | 0.021 | 3.014 | 0.021 | 3.014 | 0.021
67 | 2.951 | 0.02433333 | 2.951 | 0.02433333 | 2.951 | 0.02433333
72 | 2.878 | 0.02766667 | 2.878 | 0.02766667 | 2.878 | 0.02766667
77 | 2.795 | 0.031 | 2.795 | 0.031 | 2.795 | 0.031
82 | 2.702 | 0.034 | 2.702 | 0.034 | 2.702 | 0.034
87 | 2.6 | 0.037 | 2.6 | 0.037 | 2.6 | 0.037
92 | 2.489 | 0.03966667 | 2.489 | 0.03966667 | 2.489 | 0.03966667
97 | 2.37 | 0.04233333 | 2.37 | 0.04233333 | 2.37 | 0.04233333
102 | 2.243 | 0.04466667 | 2.243 | 0.04466667 | 2.243 | 0.04466667
107 | 2.109 | 0.047 | 2.109 | 0.047 | 2.109 | 0.047
112 | 1.968 | 0.04833333 | 1.968 | 0.04833333 | 1.968 | 0.04833333
117 | 1.823 | 0.04966667 | 1.823 | 0.04966667 | 1.823 | 0.04966667
122 | 1.674 | 0.05033333 | 1.674 | 0.05033333 | 1.674 | 0.05033333
127 | 1.523 | 0.05066667 | 1.523 | 0.05066667 | 1.523 | 0.05066667
132 | 1.371 | 0.05033333 | 1.371 | 0.05033333 | 1.371 | 0.05033333
137 | 1.22 | 0.04933333 | 1.22 | 0.04933333 | 1.22 | 0.04933333
142 | 1.072 | 0.0478 | 1.072 | 0.0478 | 1.072 | 0.0478
147 | 0.9286 | 0.04526667 | 0.9286 | 0.04526667 | 0.9286 | 0.04526667
152 | 0.7928 | 0.0422 | 0.7928 | 0.0422 | 0.7928 | 0.0422
157 | 0.6662 | 0.03846667 | 0.6662 | 0.03846667 | 0.6662 | 0.03846667
162 | 0.5508 | 0.03416667 | 0.5508 | 0.03416667 | 0.5508 | 0.03416667
167 | 0.4483 | 0.02943333 | 0.4483 | 0.02943333 | 0.4483 | 0.02943333
172 | 0.36 | 0.02446667 | 0.36 | 0.02446667 | 0.36 | 0.02446667
177 | 0.2866 | 0.01943333 | 0.2866 | 0.01943333 | 0.2866 | 0.01943333
182 | 0.2283 | 0.01466667 | 0.2283 | 0.01466667 | 0.2283 | 0.01466667
187 | 0.1843 | 0.0104 | 0.1843 | 0.0104 | 0.1843 | 0.0104
192 | 0.1531 | 0.006866667 | 0.1531 | 0.006866667 | 0.1531 | 0.006866667
197 | 0.1325 | 0.004166667 | 0.1325 | 0.004166667 | 0.1325 | 0.004166667
202 | 0.12 | 0.0023 | 0.12 | 0.0023 | 0.12 | 0.0023
207 | 0.1131 | 0.0011 | 0.1131 | 0.0011 | 0.1131 | 0.0011
212 | 0.1098 | 0.0005 | 0.1098 | 0.0005 | 0.1098 | 0.0005
217 | 0.1083 | 0.0001666667 | 0.1083 | 0.0001666667 | 0.1083 | 0.0001666667
222 | 0.1078 | 6.666667e-05 | 0.1078 | 6.666667e-05 | 0.1078 | 6.666667e-05
227 | 0.1076 | 0 | 0.1076 | 0 | 0.1076 | 0
232 | 0.1076 | 3.333333e-05 | 0.1076 | 3.333333e-05 | 0.1076 | 3.333333e-05
237 | 0.1075 | 0 | 0.1075 | 0 | 0.1075 | 0
242 | 0.1075 | 0 | 0.1075 | 0 | 0.1075 | 0
247 | 0.1075 | 0 | 0.1075 | 0 | 0.1075 | 0
252 | 0.1075 | 0 | 0.1075 | 0 | 0.1075 | 0
257 | 0.1075 | 0 | 0.1075 | 0 | 0.1075 | 0
262 | 0.1075 | 0 | 0.1075 | 0 | 0.1075 | 0
267 | 0.1075 | 0 | 0.1075 | 0 | 0.1075 | 0
272 | 0.1075 | 0 | 0.1075 | 0 | 0.1075 | 0
277 | 0.1075 | 0 | 0.1075 | 0 | 0.1075 | 0
282 | 0.1075 | 0 | 0.1075 | 0 | 0.1075 | 0
287 | 0.1075 | 0 | 0.1075 | 0 | 0.1075 | 0
292 | 0.1075 | 0 | 0.1075 | 0 | 0.1075 | 0
297 | 0.1075 | 0 | 0.1075 | 0 | 0.1075 | 0
| 0.1075 | 0.03583333 | 0.1075 | 0.03583333 | 0.1075 | 0.03583333

## 2nd_MPC (3)
|  | 5Nv_200 |  | 5Nv_300 |  | 5Nv_400
27 | 3.467 | 0.007 | 3.467 | 0.007 | 3.467 | 0.007
32 | 3.446 | 0.005333333 | 3.446 | 0.005333333 | 3.446 | 0.005333333
37 | 3.43 | 0.006666667 | 3.43 | 0.006666667 | 3.43 | 0.006666667
42 | 3.41 | 0.008333333 | 3.41 | 0.008333333 | 3.41 | 0.008333333
47 | 3.385 | 0.01066667 | 3.385 | 0.01066667 | 3.385 | 0.01066667
52 | 3.353 | 0.013 | 3.353 | 0.013 | 3.353 | 0.013
57 | 3.314 | 0.015 | 3.314 | 0.015 | 3.314 | 0.015
62 | 3.269 | 0.01766667 | 3.269 | 0.01766667 | 3.269 | 0.01766667
67 | 3.216 | 0.02 | 3.216 | 0.02 | 3.216 | 0.02
72 | 3.156 | 0.02266667 | 3.156 | 0.02266667 | 3.156 | 0.02266667
77 | 3.088 | 0.026 | 3.088 | 0.026 | 3.088 | 0.026
82 | 3.01 | 0.02866667 | 3.01 | 0.02866667 | 3.01 | 0.02866667
87 | 2.924 | 0.032 | 2.924 | 0.032 | 2.924 | 0.032
92 | 2.828 | 0.03533333 | 2.828 | 0.03533333 | 2.828 | 0.03533333
97 | 2.722 | 0.03833333 | 2.722 | 0.03833333 | 2.722 | 0.03833333
102 | 2.607 | 0.04133333 | 2.607 | 0.04133333 | 2.607 | 0.04133333
107 | 2.483 | 0.04366667 | 2.483 | 0.04366667 | 2.483 | 0.04366667
112 | 2.352 | 0.04566667 | 2.352 | 0.04566667 | 2.352 | 0.04566667
117 | 2.215 | 0.04733333 | 2.215 | 0.04733333 | 2.215 | 0.04733333
122 | 2.073 | 0.04866667 | 2.073 | 0.04866667 | 2.073 | 0.04866667
127 | 1.927 | 0.049 | 1.927 | 0.049 | 1.927 | 0.049
132 | 1.78 | 0.049 | 1.78 | 0.049 | 1.78 | 0.049
137 | 1.633 | 0.04833333 | 1.633 | 0.04833333 | 1.633 | 0.04833333
142 | 1.488 | 0.04666667 | 1.488 | 0.04666667 | 1.488 | 0.04666667
147 | 1.348 | 0.04433333 | 1.348 | 0.04433333 | 1.348 | 0.04433333
152 | 1.215 | 0.04166667 | 1.215 | 0.04166667 | 1.215 | 0.04166667
157 | 1.09 | 0.03796667 | 1.09 | 0.03796667 | 1.09 | 0.03796667
162 | 0.9761 | 0.03373333 | 0.9761 | 0.03373333 | 0.9761 | 0.03373333
167 | 0.8749 | 0.0291 | 0.8749 | 0.0291 | 0.8749 | 0.0291
172 | 0.7876 | 0.02416667 | 0.7876 | 0.02416667 | 0.7876 | 0.02416667
177 | 0.7151 | 0.01923333 | 0.7151 | 0.01923333 | 0.7151 | 0.01923333
182 | 0.6574 | 0.01453333 | 0.6574 | 0.01453333 | 0.6574 | 0.01453333
187 | 0.6138 | 0.01033333 | 0.6138 | 0.01033333 | 0.6138 | 0.01033333
192 | 0.5828 | 0.0068 | 0.5828 | 0.0068 | 0.5828 | 0.0068
197 | 0.5624 | 0.0041 | 0.5624 | 0.0041 | 0.5624 | 0.0041
202 | 0.5501 | 0.002266667 | 0.5501 | 0.002266667 | 0.5501 | 0.002266667
207 | 0.5433 | 0.001133333 | 0.5433 | 0.001133333 | 0.5433 | 0.001133333
212 | 0.5399 | 0.0004666667 | 0.5399 | 0.0004666667 | 0.5399 | 0.0004666667
217 | 0.5385 | 0.0001666667 | 0.5385 | 0.0001666667 | 0.5385 | 0.0001666667
222 | 0.538 | 6.666667e-05 | 0.538 | 6.666667e-05 | 0.538 | 6.666667e-05
227 | 0.5378 | 3.333333e-05 | 0.5378 | 3.333333e-05 | 0.5378 | 3.333333e-05
232 | 0.5377 | 0 | 0.5377 | 0 | 0.5377 | 0
237 | 0.5377 | 0 | 0.5377 | 0 | 0.5377 | 0
242 | 0.5377 | 0 | 0.5377 | 0 | 0.5377 | 0
247 | 0.5377 | 0 | 0.5377 | 0 | 0.5377 | 0
252 | 0.5377 | 0 | 0.5377 | 0 | 0.5377 | 0
257 | 0.5377 | 0 | 0.5377 | 0 | 0.5377 | 0
262 | 0.5377 | 0 | 0.5377 | 0 | 0.5377 | 0
267 | 0.5377 | 0 | 0.5377 | 0 | 0.5377 | 0
272 | 0.5377 | 0 | 0.5377 | 0 | 0.5377 | 0
277 | 0.5377 | 0 | 0.5377 | 0 | 0.5377 | 0
282 | 0.5377 | 0 | 0.5377 | 0 | 0.5377 | 0
287 | 0.5377 | 0 | 0.5377 | 0 | 0.5377 | 0
292 | 0.5377 | 0 | 0.5377 | 0 | 0.5377 | 0
297 | 0.5377 | 0 | 0.5377 | 0 | 0.5377 | 0
| 0.5377 | 0.1792333 | 0.5377 | 0.1792333 | 0.5377 | 0.1792333

## 2nd_MPC (4)
|  | 10Nv_200 |  | 10Nv_300 |  | 10Nv_400
27 | 3.718 | 0.007 | 3.718 | 0.007 | 3.718 | 0.007
32 | 3.697 | 0.005 | 3.697 | 0.005 | 3.697 | 0.005
37 | 3.682 | 0.006333333 | 3.682 | 0.006333333 | 3.682 | 0.006333333
42 | 3.663 | 0.008666667 | 3.663 | 0.008666667 | 3.663 | 0.008666667
47 | 3.637 | 0.01033333 | 3.637 | 0.01033333 | 3.637 | 0.01033333
52 | 3.606 | 0.01233333 | 3.606 | 0.01233333 | 3.606 | 0.01233333
57 | 3.569 | 0.01466667 | 3.569 | 0.01466667 | 3.569 | 0.01466667
62 | 3.525 | 0.017 | 3.525 | 0.017 | 3.525 | 0.017
67 | 3.474 | 0.019 | 3.474 | 0.019 | 3.474 | 0.019
72 | 3.417 | 0.02133333 | 3.417 | 0.02133333 | 3.417 | 0.02133333
77 | 3.353 | 0.023 | 3.353 | 0.023 | 3.353 | 0.023
82 | 3.284 | 0.02466667 | 3.284 | 0.02466667 | 3.284 | 0.02466667
87 | 3.21 | 0.02666667 | 3.21 | 0.02666667 | 3.21 | 0.02666667
92 | 3.13 | 0.02866667 | 3.13 | 0.02866667 | 3.13 | 0.02866667
97 | 3.044 | 0.03066667 | 3.044 | 0.03066667 | 3.044 | 0.03066667
102 | 2.952 | 0.03333333 | 2.952 | 0.03333333 | 2.952 | 0.03333333
107 | 2.852 | 0.036 | 2.852 | 0.036 | 2.852 | 0.036
112 | 2.744 | 0.03866667 | 2.744 | 0.03866667 | 2.744 | 0.03866667
117 | 2.628 | 0.04066667 | 2.628 | 0.04066667 | 2.628 | 0.04066667
122 | 2.506 | 0.04266667 | 2.506 | 0.04266667 | 2.506 | 0.04266667
127 | 2.378 | 0.044 | 2.378 | 0.044 | 2.378 | 0.044
132 | 2.246 | 0.04466667 | 2.246 | 0.04466667 | 2.246 | 0.04466667
137 | 2.112 | 0.04433333 | 2.112 | 0.04433333 | 2.112 | 0.04433333
142 | 1.979 | 0.04366667 | 1.979 | 0.04366667 | 1.979 | 0.04366667
147 | 1.848 | 0.04166667 | 1.848 | 0.04166667 | 1.848 | 0.04166667
152 | 1.723 | 0.03933333 | 1.723 | 0.03933333 | 1.723 | 0.03933333
157 | 1.605 | 0.036 | 1.605 | 0.036 | 1.605 | 0.036
162 | 1.497 | 0.03233333 | 1.497 | 0.03233333 | 1.497 | 0.03233333
167 | 1.4 | 0.028 | 1.4 | 0.028 | 1.4 | 0.028
172 | 1.316 | 0.023 | 1.316 | 0.023 | 1.316 | 0.023
177 | 1.247 | 0.01866667 | 1.247 | 0.01866667 | 1.247 | 0.01866667
182 | 1.191 | 0.014 | 1.191 | 0.014 | 1.191 | 0.014
187 | 1.149 | 0.01 | 1.149 | 0.01 | 1.149 | 0.01
192 | 1.119 | 0.006666667 | 1.119 | 0.006666667 | 1.119 | 0.006666667
197 | 1.099 | 0.004 | 1.099 | 0.004 | 1.099 | 0.004
202 | 1.087 | 0.002 | 1.087 | 0.002 | 1.087 | 0.002
207 | 1.081 | 0.001 | 1.081 | 0.001 | 1.081 | 0.001
212 | 1.078 | 0.0006666667 | 1.078 | 0.0006666667 | 1.078 | 0.0006666667
217 | 1.076 | 0 | 1.076 | 0 | 1.076 | 0
222 | 1.076 | 0 | 1.076 | 0 | 1.076 | 0
227 | 1.076 | 0.0003333333 | 1.076 | 0.0003333333 | 1.076 | 0.0003333333
232 | 1.075 | 0 | 1.075 | 0 | 1.075 | 0
237 | 1.075 | 0 | 1.075 | 0 | 1.075 | 0
242 | 1.075 | 0 | 1.075 | 0 | 1.075 | 0
247 | 1.075 | 0 | 1.075 | 0 | 1.075 | 0
252 | 1.075 | 0 | 1.075 | 0 | 1.075 | 0
257 | 1.075 | 0 | 1.075 | 0 | 1.075 | 0
262 | 1.075 | 0 | 1.075 | 0 | 1.075 | 0
267 | 1.075 | 0 | 1.075 | 0 | 1.075 | 0
272 | 1.075 | 0 | 1.075 | 0 | 1.075 | 0
277 | 1.075 | 0 | 1.075 | 0 | 1.075 | 0
282 | 1.075 | 0 | 1.075 | 0 | 1.075 | 0
287 | 1.075 | 0 | 1.075 | 0 | 1.075 | 0
292 | 1.075 | 0 | 1.075 | 0 | 1.075 | 0
297 | 1.075 | 0 | 1.075 | 0 | 1.075 | 0
| 1.075 | 0.3583333 | 1.075 | 0.3583333 | 1.075 | 0.3583333