## Sheet1
STD H | STD area | sample weight | area
60 | 4096.1 | 7.06
| Temp |  | ppm/min | ppm | Sum
0 | 0 |  | 0 | 0 | 1.185924
1 | 5 | 28.5 | 5.28638e-05 | 0.0001585914
2 | 10 | 5157.8 | 0.009567049 | 0.02870115
3 | 15 | 240.5 | 0.0004460963 | 0.001338289
4 | 20 | 191.6 | 0.0003553931 | 0.001066179
5 | 25 | 162.7 | 0.0003017874 | 0.0009053621
6 | 30 | 120 | 0.0002225844 | 0.0006677533
7 | 35 | 127.6 | 0.0002366814 | 0.0007100443
8 | 40 | 159.4 | 0.0002956663 | 0.0008869989
9 | 45 | 210.2 | 0.0003898937 | 0.001169681
10 | 50 | 385.3 | 0.0007146815 | 0.002144044
11 | 55 | 712 | 0.001320668 | 0.003962003
12 | 60 | 1167.3 | 0.00216519 | 0.00649557
13 | 65 | 1952.3 | 0.003621263 | 0.01086379
14 | 70 | 2886.4 | 0.005353897 | 0.01606169
15 | 75 | 4173.5 | 0.007741301 | 0.0232239
16 | 80 | 5946.2 | 0.01102943 | 0.03308829
17 | 85 | 8000 | 0.01483896 | 0.04451688
18 | 90 | 10177.2 | 0.01887738 | 0.05663215
19 | 95 | 12284.3 | 0.02278578 | 0.06835734
20 | 100 | 13877.8 | 0.02574152 | 0.07722455
21 | 105 | 15067.6 | 0.02794844 | 0.08384533
22 | 110 | 15715.9 | 0.02915095 | 0.08745286
23 | 115 | 15874.1 | 0.02944439 | 0.08833318
24 | 120 | 15645.3 | 0.02902 | 0.08706
25 | 125 | 15125.7 | 0.02805621 | 0.08416863
26 | 130 | 14135.4 | 0.02621933 | 0.078658
27 | 135 | 12740.4 | 0.02363179 | 0.07089536
28 | 140 | 10978 | 0.02036276 | 0.06108829 |  | # | Time | Area | Height | Width | Area% | Symmetry
29 | 145 | 9052 | 0.01679028 | 0.05037085 |  | 1 | 0.725 | 28.5 | 31.2 | 0.0152 | 0.042 | 0
30 | 150 | 7076.1 | 0.01312525 | 0.03937574 |  | 2 | 3.726 | 5157.8 | 4249.9 | 0.0202 | 7.589 | 0.834
31 | 155 | 5235.1 | 0.009710431 | 0.02913129 |  | 3 | 6.725 | 240.5 | 51 | 0.0786 | 0.354 | 1.007
32 | 160 | 3733.9 | 0.0069259 | 0.0207777 |  | 4 | 9.725 | 191.6 | 44.3 | 0.072 | 0.282 | 1.078
33 | 165 | 2565.1 | 0.004757927 | 0.01427378 |  | 5 | 12.726 | 162.7 | 39.3 | 0.069 | 0.239 | 1.621
34 | 170 | 1790.4 | 0.00332096 | 0.009962879 |  | 6 | 15.726 | 120 | 40 | 0.05 | 0.177 | 1.657
35 | 175 | 1211.6 | 0.002247361 | 0.006742082 |  | 7 | 18.726 | 127.6 | 37.5 | 0.0567 | 0.188 | 2.211
36 | 180 | 790.9 | 0.001467017 | 0.00440105 |  | 8 | 21.726 | 159.4 | 43.3 | 0.0614 | 0.235 | 1.605
37 | 185 | 544.3 | 0.001009606 | 0.003028818 |  | 9 | 24.725 | 210.2 | 56 | 0.0625 | 0.309 | 1.814
38 | 190 | 340.4 | 0.0006313978 | 0.001894193 |  | 10 | 27.726 | 385.3 | 94.4 | 0.068 | 0.567 | 1.398
39 | 195 | 230.7 | 0.0004279185 | 0.001283756 |  | 11 | 30.725 | 712 | 171.1 | 0.0694 | 1.048 | 1.312
40 | 200 | 158.5 | 0.0002939969 | 0.0008819908 |  | 12 | 33.726 | 1167.3 | 289.7 | 0.0671 | 1.718 | 1.317
41 | 205 | 27.6 | 5.119442e-05 | 0.0001535833 |  | 13 | 36.725 | 1952.3 | 470.6 | 0.0691 | 2.873 | 1.223
42 | 210 | 45.2 | 8.384013e-05 | 0.0002515204 |  | 14 | 39.726 | 2886.4 | 681.5 | 0.0706 | 4.247 | 1.222
43 | 215 | 38.2 | 7.085604e-05 | 0.0002125681 |  | 15 | 42.725 | 4173.5 | 968.6 | 0.0718 | 6.141 | 1.133
44 | 220 | 42.5 | 7.883198e-05 | 0.0002364959 |  | 16 | 45.725 | 5946.2 | 1344.6 | 0.0737 | 8.75 | 1.058
45 | 225 | 81.6 | 0.0001513574 | 0.0004540722 |  | 17 | 48.725 | 8000 | 1787.5 | 0.0746 | 11.771 | 1.009
46 | 230 | 69.8 | 0.0001294699 | 0.0003884098 |  | 18 | 51.725 | 10177.2 | 2258 | 0.0751 | 14.975 | 0.957
47 | 235 | 56.7 | 0.0001051711 | 0.0003155134 |  | 19 | 54.725 | 12284.3 | 2712.4 | 0.0755 | 18.076 | 0.936
48 | 240 | 60.1 | 0.0001114777 | 0.0003344331 |  | 20 | 57.725 | 13877.8 | 3057.6 | 0.0756 | 20.42 | 0.917
49 | 245 | 58.6 | 0.0001086954 | 0.0003260862 |  | # | Time | Area | Height | Width | Area% | Symmetry
50 | 250 | 88.5 | 0.000164156 | 0.000492468 |  | 1 | 0.725 | 15067.6 | 3364.3 | 0.0746 | 10.18 | 1.541
51 | 255 | 80.3 | 0.0001489461 | 0.0004468382 |  | 2 | 3.725 | 15715.9 | 3440 | 0.0761 | 10.618 | 0.911
52 | 260 | 86.7 | 0.0001608172 | 0.0004824517 |  | 3 | 6.725 | 15874.1 | 3480 | 0.076 | 10.725 | 0.924
53 | 265 | 116.6 | 0.0002162779 | 0.0006488336 |  | 4 | 9.725 | 15645.3 | 3433.6 | 0.0759 | 10.57 | 0.92
54 | 270 | 157.9 | 0.000292884 | 0.000878652 |  | 5 | 12.725 | 15125.7 | 3316.8 | 0.076 | 10.219 | 0.932
55 | 275 | 182 | 0.0003375864 | 0.001012759 |  | 6 | 15.725 | 14135.4 | 3110 | 0.0758 | 9.55 | 0.939
56 | 280 | 209.3 | 0.0003882243 | 0.001164673 |  | 7 | 18.725 | 12740.4 | 2815.2 | 0.0754 | 8.608 | 0.955
57 | 285 | 266 | 0.0004933955 | 0.001480186 |  | 8 | 21.725 | 10978 | 2447 | 0.0748 | 7.417 | 0.974
58 | 290 | 312.7 | 0.0005800179 | 0.001740054 |  | 9 | 24.725 | 9052 | 2021.8 | 0.0746 | 6.116 | 1.009
59 | 295 | 348.2 | 0.0006458658 | 0.001937597 |  | 10 | 27.725 | 7076.1 | 1592 | 0.0741 | 4.781 | 1.038
60 | 300 | 436.8 | 0.0008102073 | 0.002430622 |  | 11 | 30.725 | 5235.1 | 1198.7 | 0.0728 | 3.537 | 1.075
61 | 305 |  | 0 | 0 |  | 12 | 33.725 | 3733.9 | 864.5 | 0.072 | 2.523 | 1.127
62 | 310 |  | 0 | 0 |  | 13 | 36.725 | 2565.1 | 598.4 | 0.0714 | 1.733 | 1.173
63 | 315 |  | 0 | 0 |  | 14 | 39.726 | 1790.4 | 442.3 | 0.0675 | 1.21 | 1.328
64 | 320 |  | 0 | 0 |  | 15 | 42.725 | 1211.6 | 293.4 | 0.0688 | 0.819 | 1.259
65 | 325 |  | 0 | 0 |  | 16 | 45.726 | 790.9 | 194.8 | 0.0677 | 0.534 | 1.358
66 | 330 |  | 0 | 0 |  | 17 | 48.726 | 544.3 | 134.9 | 0.0673 | 0.368 | 1.375
67 | 335 |  | 0 | 0 |  | 18 | 51.725 | 340.4 | 90.8 | 0.0625 | 0.23 | 1.493
68 | 340 |  | 0 | 0 |  | 19 | 54.725 | 230.7 | 65 | 0.0591 | 0.156 | 1.789
69 | 345 |  | 0 | 0 |  | 20 | 57.726 | 158.5 | 39.3 | 0.0671 | 0.107 | 1.51
70 | 350 |  | 0 | 0 |  | # | Time | Area | Height | Width | Area% | Symmetry
71 | 355 |  | 0 | 0 |  | 1 | 0.726 | 27.6 | 45.6 | 0.0101 | 0.998 | 0
72 | 360 |  | 0 | 0 |  | 2 | 3.726 | 45.2 | 20 | 0.0377 | 1.635 | 12.973
73 | 365 |  | 0 | 0 |  | 3 | 6.727 | 38.2 | 15 | 0.0426 | 1.382 | 14.758
74 | 370 |  | 0 | 0 |  | 4 | 9.727 | 42.5 | 15.3 | 0.0462 | 1.539 | 2.348
75 | 375 |  | 0 | 0 |  | 5 | 12.726 | 81.6 | 21.1 | 0.0645 | 2.952 | 2.178
76 | 380 |  | 0 | 0 |  | 6 | 15.726 | 69.8 | 20.8 | 0.0561 | 2.525 | 2.18
77 | 385 |  | 0 | 0 |  | 7 | 18.727 | 56.7 | 17.4 | 0.0544 | 2.05 | 2.071
78 | 390 |  | 0 | 0 |  | 8 | 21.727 | 60.1 | 20 | 0.05 | 2.174 | 2.957
79 | 395 |  | 0 | 0 |  | 9 | 24.726 | 58.6 | 17.6 | 0.0554 | 2.121 | 1.43
80 | 400 |  | 0 | 0 |  | 10 | 27.727 | 88.5 | 23 | 0.0641 | 3.2 | 1.413
81 | 405 |  | 0 | 0 |  | 11 | 30.727 | 80.3 | 22.1 | 0.0605 | 2.903 | 2.157
82 | 410 |  | 0 | 0 |  | 12 | 33.726 | 86.7 | 27.4 | 0.0527 | 3.136 | 2.253
83 | 415 |  | 0 | 0 |  | 13 | 36.727 | 116.6 | 35 | 0.0555 | 4.216 | 2.139
84 | 420 |  | 0 | 0 |  | 14 | 39.726 | 157.9 | 42.9 | 0.0614 | 5.71 | 2.046
85 | 425 |  | 0 | 0 |  | 15 | 42.726 | 182 | 52.8 | 0.0574 | 6.58 | 2.067
86 | 430 |  | 0 | 0 |  | 16 | 45.727 | 209.3 | 58.8 | 0.0593 | 7.568 | 2.136
87 | 435 |  | 0 | 0 |  | 17 | 48.726 | 266 | 69.6 | 0.0637 | 9.62 | 1.676
88 | 440 |  | 0 | 0 |  | 18 | 51.726 | 312.7 | 79.5 | 0.0655 | 11.306 | 1.398
89 | 445 |  | 0 | 0 |  | 19 | 54.727 | 348.2 | 92.3 | 0.0629 | 12.592 | 1.524
90 | 450 |  | 0 | 0 |  | 20 | 57.727 | 436.8 | 110.8 | 0.0657 | 15.793 | 1.353
91 | 455 |  | 0 | 0
92 | 460 |  | 0 | 0
93 | 465 |  | 0 | 0
94 | 470 |  | 0 | 0
95 | 475 |  | 0 | 0
96 | 480 |  | 0 | 0
97 | 485 |  | 0 | 0
98 | 490 |  | 0 | 0
99 | 495 |  | 0 | 0