## Sheet1
STD H | STD area | sample weight | area
60 | 4096.1 | 7.99
| Temp |  | ppm/min | ppm | Sum
0 | 0 |  | 0 | 0 | 2.333411
1 | 5 | 156.6 | 0.000256663 | 0.0007699889
2 | 10 | 5031.5 | 0.008246486 | 0.02473946
3 | 15 | 356.2 | 0.0005838017 | 0.001751405
4 | 20 | 393.2 | 0.0006444436 | 0.001933331
5 | 25 | 376.6 | 0.0006172367 | 0.00185171
6 | 30 | 414.6 | 0.0006795176 | 0.002038553
7 | 35 | 425.3 | 0.0006970546 | 0.002091164
8 | 40 | 493.3 | 0.0008085047 | 0.002425514
9 | 45 | 705.5 | 0.001156294 | 0.003468883
10 | 50 | 1341.1 | 0.002198025 | 0.006594075
11 | 55 | 2265.3 | 0.003712762 | 0.01113829
12 | 60 | 3651.4 | 0.005984541 | 0.01795362
13 | 65 | 5764.6 | 0.009448016 | 0.02834405
14 | 70 | 8355.7 | 0.01369476 | 0.04108427
15 | 75 | 11916.3 | 0.01953048 | 0.05859143
16 | 80 | 16301 | 0.02671688 | 0.08015063
17 | 85 | 21052.3 | 0.03450412 | 0.1035124
18 | 90 | 26499.9 | 0.04343258 | 0.1302978
19 | 95 | 32266.2 | 0.05288339 | 0.1586502
20 | 100 | 36228.4 | 0.05937732 | 0.178132
21 | 105 | 37482.85 | 0.06143333 | 0.1843
22 | 110 | 38737.3 | 0.06348934 | 0.190468
23 | 115 | 38037.9 | 0.06234304 | 0.1870291
24 | 120 | 35922.5 | 0.05887596 | 0.1766279
25 | 125 | 32692 | 0.05358126 | 0.1607438
26 | 130 | 28298.6 | 0.0463806 | 0.1391418
27 | 135 | 23331.7 | 0.03823999 | 0.11472
28 | 140 | 18793.2 | 0.03080152 | 0.09240457 |  | # | Time | Area | Height | Width | Area% | Symmetry
29 | 145 | 14968.2 | 0.02453246 | 0.07359737 |  | 1 | 0.725 | 156.6 | 69.3 | 0.0377 | 0.09 | 0
30 | 150 | 11314.7 | 0.01854447 | 0.05563342 |  | 2 | 3.726 | 5031.5 | 4220.9 | 0.0199 | 2.892 | 0
31 | 155 | 8122.1 | 0.01331189 | 0.03993567 |  | 3 | 6.725 | 356.2 | 92.8 | 0.064 | 0.205 | 1.428
32 | 160 | 5626.7 | 0.009222002 | 0.02766601 |  | 4 | 9.726 | 393.2 | 96.9 | 0.0676 | 0.226 | 1.455
33 | 165 | 3843.9 | 0.006300043 | 0.01890013 |  | 5 | 12.725 | 376.6 | 94.7 | 0.0662 | 0.216 | 1.595
34 | 170 | 2569.5 | 0.004211338 | 0.01263401 |  | 6 | 15.725 | 414.6 | 104.9 | 0.0659 | 0.238 | 1.485
35 | 175 | 1712.2 | 0.002806247 | 0.008418742 |  | 7 | 18.726 | 425.3 | 107.5 | 0.0659 | 0.244 | 1.49
36 | 180 | 1104.8 | 0.001810736 | 0.005432208 |  | 8 | 21.725 | 493.3 | 118.5 | 0.0694 | 0.284 | 1.274
37 | 185 | 726.8 | 0.001191205 | 0.003573614 |  | 9 | 24.725 | 705.5 | 168.2 | 0.0699 | 0.405 | 1.207
38 | 190 | 464.4 | 0.0007611384 | 0.002283415 |  | 10 | 27.725 | 1341.1 | 318.4 | 0.0702 | 0.771 | 1.217
39 | 195 | 281.7 | 0.0004616983 | 0.001385095 |  | 11 | 30.726 | 2265.3 | 541.4 | 0.0697 | 1.302 | 1.26
40 | 200 | 170.2 | 0.000278953 | 0.0008368589 |  | 12 | 33.726 | 3651.4 | 845.4 | 0.072 | 2.099 | 1.176
41 | 205 | 47.8 | 7.834284e-05 | 0.0002350285 |  | 13 | 36.725 | 5764.6 | 1297.2 | 0.0741 | 3.313 | 1.054
42 | 210 | 41.1 | 6.736173e-05 | 0.0002020852 |  | 14 | 39.725 | 8355.7 | 1854.8 | 0.0751 | 4.802 | 0.987
43 | 215 | 48.7 | 7.981792e-05 | 0.0002394538 |  | 15 | 42.725 | 11916.3 | 2620.6 | 0.0758 | 6.849 | 0.938
44 | 220 | 75 | 0.0001229229 | 0.0003687686 |  | 16 | 45.725 | 16301 | 3567.1 | 0.0762 | 9.369 | 0.898
45 | 225 | 64.3 | 0.0001053859 | 0.0003161576 |  | 17 | 48.725 | 21052.3 | 4578.6 | 0.0766 | 12.099 | 0.856
46 | 230 | 25.7 | 4.212157e-05 | 0.0001263647 |  | 18 | 51.725 | 26499.9 | 5636.8 | 0.0784 | 15.23 | 0.798
47 | 235 | 58.4 | 9.571594e-05 | 0.0002871478 |  | 19 | 54.725 | 32266.2 | 6669.4 | 0.0806 | 18.544 | 0.733
48 | 240 | 29.1 | 4.769407e-05 | 0.0001430822 |  | 20 | 57.725 | 36228.4 | 7392.2 | 0.0817 | 20.821 | 0.705
49 | 245 | 67.4 | 0.0001104667 | 0.0003314001 |  | # | Time | Area | Height | Width | Area% | Symmetry
50 | 250 | 55.2 | 9.047123e-05 | 0.0002714137 |  | 1 | 0.725 | 37258.4 | 7613.4 | 0.0816 | 12.257 | 1.179
51 | 255 | 61.7 | 0.0001011246 | 0.0003033737 |  | 2 | 3.725 | 38737.3 | 7854.3 | 0.0822 | 12.744 | 0.699
52 | 260 | 50.8 | 8.325976e-05 | 0.0002497793 |  | 3 | 6.725 | 38037.9 | 7695.5 | 0.0824 | 12.513 | 0.716
53 | 265 | 70.4 | 0.0001153836 | 0.0003461508 |  | 4 | 9.725 | 35922.5 | 7290.9 | 0.0821 | 11.818 | 0.724
54 | 270 | 86.8 | 0.0001422627 | 0.0004267882 |  | 5 | 12.725 | 32692 | 6670.7 | 0.0817 | 10.755 | 0.75
55 | 275 | 109.8 | 0.0001799591 | 0.0005398773 |  | 6 | 15.725 | 28298.6 | 5869.7 | 0.0804 | 9.309 | 0.789
56 | 280 | 157 | 0.0002573185 | 0.0007719556 |  | 7 | 18.725 | 23331.7 | 4957.5 | 0.0784 | 7.675 | 0.848
57 | 285 | 223.8 | 0.0003668019 | 0.001100406 |  | 8 | 21.725 | 18793.2 | 4071.2 | 0.0769 | 6.182 | 0.914
58 | 290 | 275.3 | 0.0004512089 | 0.001353627 |  | 9 | 24.725 | 14968.2 | 3271.2 | 0.0763 | 4.924 | 0.944
59 | 295 | 344.1 | 0.0005639701 | 0.00169191 |  | 10 | 27.725 | 11314.7 | 2506.4 | 0.0752 | 3.722 | 0.98
60 | 300 | 417 | 0.0006834512 | 0.002050354 |  | 11 | 30.725 | 8122.1 | 1819.4 | 0.0744 | 2.672 | 1.006
61 | 305 |  | 0 | 0 |  | 12 | 33.725 | 5626.7 | 1272.7 | 0.0737 | 1.851 | 1.045
62 | 310 |  | 0 | 0 |  | 13 | 36.725 | 3843.9 | 873.1 | 0.0734 | 1.265 | 1.072
63 | 315 |  | 0 | 0 |  | 14 | 39.725 | 2569.5 | 593.7 | 0.0721 | 0.845 | 1.114
64 | 320 |  | 0 | 0 |  | 15 | 42.725 | 1712.2 | 406.7 | 0.0702 | 0.563 | 1.193
65 | 325 |  | 0 | 0 |  | 16 | 45.725 | 1104.8 | 267.8 | 0.0687 | 0.363 | 1.214
66 | 330 |  | 0 | 0 |  | 17 | 48.726 | 726.8 | 177.7 | 0.0682 | 0.239 | 1.266
67 | 335 |  | 0 | 0 |  | 18 | 51.726 | 464.4 | 114.5 | 0.0676 | 0.153 | 1.432
68 | 340 |  | 0 | 0 |  | 19 | 54.726 | 281.7 | 74.9 | 0.0627 | 0.093 | 1.677
69 | 345 |  | 0 | 0 |  | 20 | 57.726 | 170.2 | 50.8 | 0.0559 | 0.056 | 1.504
70 | 350 |  | 0 | 0 |  | # | Time | Area | Height | Width | Area% | Symmetry
71 | 355 |  | 0 | 0 |  | 1 | 3.725 | 47.8 | 15.6 | 0.0509 | 2.525 | 2.049
72 | 360 |  | 0 | 0 |  | 2 | 6.725 | 41.1 | 12.6 | 0.0544 | 2.17 | 1.258
73 | 365 |  | 0 | 0 |  | 3 | 9.726 | 48.7 | 13.4 | 0.0604 | 2.572 | 0.955
74 | 370 |  | 0 | 0 |  | 4 | 12.726 | 75 | 20.3 | 0.0616 | 3.964 | 0.701
75 | 375 |  | 0 | 0 |  | 5 | 15.726 | 64.3 | 17.4 | 0.0614 | 3.397 | 0.527
76 | 380 |  | 0 | 0 |  | 6 | 18.726 | 25.7 | 13.7 | 0.0313 | 1.356 | 0.201
77 | 385 |  | 0 | 0 |  | 7 | 21.726 | 58.4 | 16.5 | 0.059 | 3.085 | 0.468
78 | 390 |  | 0 | 0 |  | 8 | 24.726 | 29.1 | 9.9 | 0.0491 | 1.539 | 0.369
79 | 395 |  | 0 | 0 |  | 9 | 27.726 | 67.4 | 14.5 | 0.0775 | 3.561 | 0.738
80 | 400 |  | 0 | 0 |  | 10 | 30.725 | 55.2 | 12.2 | 0.0752 | 2.915 | 1.054
81 | 405 |  | 0 | 0 |  | 11 | 33.726 | 61.7 | 13.3 | 0.0775 | 3.262 | 1.052
82 | 410 |  | 0 | 0 |  | 12 | 36.726 | 50.8 | 16 | 0.0528 | 2.682 | 2.826
83 | 415 |  | 0 | 0 |  | 13 | 39.725 | 70.4 | 22.4 | 0.0524 | 3.723 | 1.237
84 | 420 |  | 0 | 0 |  | 14 | 42.726 | 86.8 | 26.2 | 0.0552 | 4.586 | 2.632
85 | 425 |  | 0 | 0 |  | 15 | 45.726 | 109.8 | 31.1 | 0.0589 | 5.802 | 1.364
86 | 430 |  | 0 | 0 |  | 16 | 48.726 | 157 | 39.8 | 0.0658 | 8.297 | 1.38
87 | 435 |  | 0 | 0 |  | 17 | 51.726 | 223.8 | 58.3 | 0.0639 | 11.829 | 1.465
88 | 440 |  | 0 | 0 |  | 18 | 54.725 | 275.3 | 68.7 | 0.0668 | 14.55 | 1.291
89 | 445 |  | 0 | 0 |  | 19 | 57.726 | 344.1 | 86.8 | 0.0661 | 18.186 | 1.358
90 | 450 |  | 0 | 0 |  | # | Time | Area | Height | Width | Area% | Symmetry
91 | 455 |  | 0 | 0 |  | 1 | 0.725 | 479.3 | 131.9 | 0.0606 | 1.566 | 2.954
92 | 460 |  | 0 | 0 |  | 2 | 3.725 | 507 | 124.7 | 0.0678 | 1.657 | 1.267
93 | 465 |  | 0 | 0 |  | 3 | 6.725 | 564.2 | 140.7 | 0.0668 | 1.843 | 1.351
94 | 470 |  | 0 | 0 |  | 4 | 9.725 | 662.7 | 158.6 | 0.0697 | 2.166 | 1.283
95 | 475 |  | 0 | 0 |  | 5 | 12.725 | 732 | 168.7 | 0.0723 | 2.392 | 1.197
96 | 480 |  | 0 | 0 |  | 6 | 15.726 | 846.5 | 200.8 | 0.0703 | 2.766 | 1.207
97 | 485 |  | 0 | 0 |  | 7 | 18.726 | 952.9 | 224.3 | 0.0708 | 3.114 | 1.188
98 | 490 |  | 0 | 0 |  | 8 | 21.725 | 1067.5 | 253.2 | 0.0703 | 3.488 | 1.166
99 | 495 |  | 0 | 0 |  | 9 | 24.725 | 1159.2 | 272.7 | 0.0708 | 3.788 | 1.152
[6 empty] | 10 | 27.726 | 1318.6 | 308.7 | 0.0712 | 4.309 | 1.202
[6 empty] | 11 | 30.725 | 1441.4 | 339.3 | 0.0708 | 4.71 | 1.172
[6 empty] | 12 | 33.726 | 1571.8 | 370.2 | 0.0708 | 5.136 | 1.184
[6 empty] | 13 | 36.725 | 1766.3 | 410.4 | 0.0717 | 5.772 | 1.104
[6 empty] | 14 | 39.725 | 1937.4 | 448.2 | 0.072 | 6.331 | 1.126
[6 empty] | 15 | 42.725 | 2125.9 | 491.2 | 0.0721 | 6.947 | 1.112
[6 empty] | 16 | 45.725 | 2304.9 | 532.5 | 0.0721 | 7.532 | 1.096
[6 empty] | 17 | 48.726 | 2458.5 | 573 | 0.0715 | 8.034 | 1.151
[6 empty] | 18 | 51.725 | 2694.8 | 618 | 0.0727 | 8.806 | 1.095
[6 empty] | 19 | 54.726 | 2883.8 | 662.5 | 0.0725 | 9.423 | 1.119
[6 empty] | 20 | 57.725 | 3128.1 | 707.4 | 0.0737 | 10.222 | 1.064