## Sheet1
STD H | STD area | sample weight | area
60 | 4096.1 | 7.07
| Temp |  | ppm/min | ppm | Sum
0 | 0 |  | 0 | 0 | 9.581818
1 | 5 | 2087.3 | 0.003866194 | 0.01159858 | 0.5650265
2 | 10 | 8202.9 | 0.01519379 | 0.04558138
3 | 15 | 10306.4 | 0.01908999 | 0.05726998
4 | 20 | 10946 | 0.02027469 | 0.06082407
5 | 25 | 2905.9 | 0.005382443 | 0.01614733
6 | 30 | 2965.4 | 0.005492652 | 0.01647796
7 | 35 | 3181.8 | 0.005893478 | 0.01768043
8 | 40 | 4541.3 | 0.008411607 | 0.02523482
9 | 45 | 7157 | 0.01325653 | 0.03976959
10 | 50 | 10949.2 | 0.02028062 | 0.06084186
11 | 55 | 16400.2 | 0.03037721 | 0.09113164
12 | 60 | 22613.7 | 0.04188615 | 0.1256584
13 | 65 | 31581.5 | 0.05849673 | 0.1754902
14 | 70 | 42651 | 0.07900017 | 0.2370005
15 | 75 | 52687.1 | 0.0975895 | 0.2927685
16 | 80 | 60999.5 | 0.1129861 | 0.3389583
17 | 85 | 67557.9 | 0.1251339 | 0.3754017
18 | 90 | 72409.6 | 0.1341204 | 0.4023613
19 | 95 | 75660.6 | 0.1401421 | 0.4204263
20 | 100 | 77213.75 | 0.1430189 | 0.4290567
21 | 105 | 78766.9 | 0.1458957 | 0.4376872
22 | 110 | 80317.9 | 0.1487686 | 0.4463057
23 | 115 | 81452.8 | 0.1508707 | 0.452612
24 | 120 | 81665.4 | 0.1512645 | 0.4537934
25 | 125 | 81287.8 | 0.1505651 | 0.4516952
26 | 130 | 80135.4 | 0.1484305 | 0.4452916
27 | 135 | 78147.1 | 0.1447477 | 0.4342431
28 | 140 | 75298.8 | 0.1394719 | 0.4184158 |  | # | Time | Area | Height | Width | Area% | Symmetry
29 | 145 | 71393.9 | 0.1322391 | 0.3967173 |  | 1 | 0.725 | 2087.3 | 604 | 0.0576 | 0.413 | 3.455
30 | 150 | 66624 | 0.1234041 | 0.3702122 |  | 2 | 3.726 | 8202.9 | 5122.4 | 0.0267 | 1.622 | 8.57
31 | 155 | 60942.5 | 0.1128805 | 0.3386416 |  | 3 | 9.726 | 10306.4 | 4777.3 | 0.036 | 2.038 | 2.071
32 | 160 | 54042.3 | 0.1000997 | 0.300299 |  | 4 | 12.725 | 10946 | 4757.8 | 0.0383 | 2.164 | 1.739
33 | 165 | 46108.1 | 0.08540357 | 0.2562107 |  | 5 | 15.725 | 2905.9 | 694.4 | 0.0697 | 0.575 | 1.276
34 | 170 | 37329.9 | 0.06914418 | 0.2074325 |  | 6 | 18.725 | 2965.4 | 708.7 | 0.0697 | 0.586 | 1.261
35 | 175 | 28366.1 | 0.05254101 | 0.157623 |  | 7 | 21.726 | 3181.8 | 762 | 0.0696 | 0.629 | 1.28
36 | 180 | 20418.1 | 0.03781936 | 0.1134581 |  | 8 | 24.725 | 4541.3 | 1057.3 | 0.0716 | 0.898 | 1.162
37 | 185 | 15363 | 0.02845606 | 0.08536819 |  | 9 | 27.725 | 7157 | 1625.6 | 0.0734 | 1.415 | 1.109
38 | 190 | 11170.2 | 0.02068996 | 0.06206989 |  | 10 | 30.725 | 10949.2 | 2442.6 | 0.0747 | 2.165 | 1.009
39 | 195 | 7950.8 | 0.01472684 | 0.04418053 |  | 11 | 33.725 | 16400.2 | 3622.6 | 0.0755 | 3.242 | 0.95
40 | 200 | 5575.4 | 0.01032702 | 0.03098105 |  | 12 | 36.725 | 22613.7 | 4963.3 | 0.0759 | 4.471 | 0.887
41 | 205 | 3627.7 | 0.006719395 | 0.02015818 |  | 13 | 39.725 | 31581.5 | 6680 | 0.0788 | 6.244 | 0.778
42 | 210 | 2899.3 | 0.005370219 | 0.01611066 |  | 14 | 42.725 | 42651 | 8758.7 | 0.0812 | 8.432 | 0.707
43 | 215 | 2317.8 | 0.004293137 | 0.01287941 |  | 15 | 45.725 | 52687.1 | 10737.1 | 0.0818 | 10.417 | 0.679
44 | 220 | 2009.7 | 0.00372246 | 0.01116738 |  | 16 | 48.725 | 60999.5 | 12417.4 | 0.0819 | 12.06 | 0.67
45 | 225 | 1925.3 | 0.00356613 | 0.01069839 |  | 17 | 51.725 | 67557.9 | 13704.7 | 0.0822 | 13.357 | 0.679
46 | 230 | 2049.5 | 0.003796179 | 0.01138854 |  | 18 | 54.725 | 72409.6 | 14645.4 | 0.0824 | 14.316 | 0.684
47 | 235 | 2336.3 | 0.004327404 | 0.01298221 |  | 19 | 57.725 | 75660.6 | 15309.5 | 0.0824 | 14.958 | 0.699
48 | 240 | 2734.7 | 0.005065339 | 0.01519602 |  | # | Time | Area | Height | Width | Area% | Symmetry
49 | 245 | 3245 | 0.00601054 | 0.01803162 |  | 1 | 0.725 | 78766.9 | 15822.5 | 0.083 | 7.414 | 1.138
50 | 250 | 3760.8 | 0.006965929 | 0.02089779 |  | 2 | 3.725 | 80317.9 | 16160.3 | 0.0828 | 7.56 | 0.725
51 | 255 | 4295.1 | 0.007955584 | 0.02386675 |  | 3 | 6.725 | 81452.8 | 16316.2 | 0.0832 | 7.667 | 0.741
52 | 260 | 4862.8 | 0.009007105 | 0.02702131 |  | 4 | 9.725 | 81665.4 | 16324.3 | 0.0834 | 7.687 | 0.749
53 | 265 | 5456.5 | 0.01010678 | 0.03032035 |  | 5 | 12.725 | 81287.8 | 16255.2 | 0.0833 | 7.652 | 0.746
54 | 270 | 6013.4 | 0.0111383 | 0.0334149 |  | 6 | 15.725 | 80135.4 | 16049.2 | 0.0832 | 7.543 | 0.748
55 | 275 | 6450.9 | 0.01194866 | 0.03584597 |  | 7 | 18.725 | 78147.1 | 15688.1 | 0.083 | 7.356 | 0.75
56 | 280 | 6789.8 | 0.01257638 | 0.03772915 |  | 8 | 21.725 | 75298.8 | 15168.3 | 0.0827 | 7.088 | 0.746
57 | 285 | 6908 | 0.01279532 | 0.03838596 |  | 9 | 24.725 | 71393.9 | 14466.6 | 0.0823 | 6.72 | 0.739
58 | 290 | 6804.1 | 0.01260287 | 0.03780861 |  | 10 | 27.725 | 66624 | 13517.8 | 0.0821 | 6.271 | 0.744
59 | 295 | 6458.6 | 0.01196292 | 0.03588876 |  | 11 | 30.725 | 60942.5 | 12382.1 | 0.082 | 5.737 | 0.739
60 | 300 | 5912.6 | 0.01095159 | 0.03285478 |  | 12 | 33.725 | 54042.3 | 10990.1 | 0.082 | 5.087 | 0.731
61 | 305 | 4717.7 | 0.008738344 | 0.02621503 |  | 13 | 36.725 | 46108.1 | 9399.1 | 0.0818 | 4.34 | 0.736
62 | 310 | 4035.2 | 0.007474185 | 0.02242256 |  | 14 | 39.725 | 37329.9 | 7680.5 | 0.081 | 3.514 | 0.764
63 | 315 | 3122.2 | 0.005783084 | 0.01734925 |  | 15 | 42.725 | 28366.1 | 5967 | 0.0792 | 2.67 | 0.825
64 | 320 | 2373.8 | 0.004396863 | 0.01319059 |  | 16 | 45.725 | 20418.1 | 4467.8 | 0.0762 | 1.922 | 0.933
65 | 325 | 1869.4 | 0.00346259 | 0.01038777 |  | 17 | 48.725 | 15363 | 3406.1 | 0.0752 | 1.446 | 0.977
66 | 330 | 1543.2 | 0.002858387 | 0.008575161 |  | 18 | 51.725 | 11170.2 | 2496.9 | 0.0746 | 1.051 | 1.027
67 | 335 | 1330.7 | 0.002464785 | 0.007394354 |  | 19 | 54.725 | 7950.8 | 1800 | 0.0736 | 0.748 | 1.068
68 | 340 | 1211.9 | 0.002244738 | 0.006734213 |  | 20 | 57.726 | 5575.4 | 1286.1 | 0.0723 | 0.525 | 1.171
69 | 345 | 1160.2 | 0.002148976 | 0.006446929 |  | # | Time | Area | Height | Width | Area% | Symmetry
70 | 350 | 1155 | 0.002139345 | 0.006418034 |  | 1 | 0.725 | 3627.7 | 916.8 | 0.0659 | 4.177 | 2.269
71 | 355 | 1150.7 | 0.00213138 | 0.00639414 |  | 2 | 3.726 | 2899.3 | 691.3 | 0.0699 | 3.338 | 1.29
72 | 360 | 1194.6 | 0.002212694 | 0.006638081 |  | 3 | 6.725 | 2317.8 | 556 | 0.0695 | 2.668 | 1.299
73 | 365 | 1276.6 | 0.002364578 | 0.007093734 |  | 4 | 9.725 | 2009.7 | 482.9 | 0.0694 | 2.314 | 1.285
74 | 370 | 1332.3 | 0.002467748 | 0.007403244 |  | 5 | 12.725 | 1925.3 | 458.7 | 0.07 | 2.217 | 1.269
75 | 375 | 1423.6 | 0.002636858 | 0.007910575 |  | 6 | 15.725 | 2049.5 | 489.7 | 0.0697 | 2.36 | 1.29
76 | 380 | 1534.9 | 0.002843013 | 0.00852904 |  | 7 | 18.725 | 2336.3 | 555.8 | 0.0701 | 2.69 | 1.267
77 | 385 | 1619.2 | 0.002999158 | 0.008997473 |  | 8 | 21.725 | 2734.7 | 654.2 | 0.0697 | 3.149 | 1.267
78 | 390 | 1716.7 | 0.003179752 | 0.009539255 |  | 9 | 24.725 | 3245 | 768.4 | 0.0704 | 3.736 | 1.239
79 | 395 | 1851.3 | 0.003429064 | 0.01028719 |  | 10 | 27.726 | 3760.8 | 887.8 | 0.0706 | 4.33 | 1.27
80 | 400 | 2001.4 | 0.003707086 | 0.01112126 |  | 11 | 30.725 | 4295.1 | 1004.1 | 0.0713 | 4.945 | 1.222
81 | 405 |  | 0 | 0 |  | 12 | 33.725 | 4862.8 | 1139.9 | 0.0711 | 5.599 | 1.22
82 | 410 |  | 0 | 0 |  | 13 | 36.725 | 5456.5 | 1264.6 | 0.0719 | 6.282 | 1.16
83 | 415 |  | 0 | 0 |  | 14 | 39.725 | 6013.4 | 1388.4 | 0.0722 | 6.923 | 1.155
84 | 420 |  | 0 | 0 |  | 15 | 42.725 | 6450.9 | 1483.6 | 0.0725 | 7.427 | 1.145
85 | 425 |  | 0 | 0 |  | 16 | 45.725 | 6789.8 | 1542.6 | 0.0734 | 7.817 | 1.129
86 | 430 |  | 0 | 0 |  | 17 | 48.725 | 6908 | 1568.7 | 0.0734 | 7.953 | 1.114
87 | 435 |  | 0 | 0 |  | 18 | 51.725 | 6804.1 | 1547.9 | 0.0733 | 7.834 | 1.129
88 | 440 |  | 0 | 0 |  | 19 | 54.725 | 6458.6 | 1478.6 | 0.0728 | 7.436 | 1.129
89 | 445 |  | 0 | 0 |  | 20 | 57.725 | 5912.6 | 1368.1 | 0.072 | 6.807 | 1.154
90 | 450 |  | 0 | 0 |  | # | Time | Area | Height | Width | Area% | Symmetry
91 | 455 |  | 0 | 0 |  | 1 | 0.725 | 4717.7 | 1195 | 0.0658 | 12.54 | 2.305
92 | 460 |  | 0 | 0 |  | 2 | 3.725 | 4035.2 | 958.6 | 0.0702 | 10.726 | 1.255
93 | 465 |  | 0 | 0 |  | 3 | 6.725 | 3122.2 | 743.3 | 0.07 | 8.299 | 1.274
94 | 470 |  | 0 | 0 |  | 4 | 9.726 | 2373.8 | 575 | 0.0688 | 6.31 | 1.367
95 | 475 |  | 0 | 0 |  | 5 | 12.725 | 1869.4 | 456.1 | 0.0683 | 4.969 | 1.326
96 | 480 |  | 0 | 0 |  | 6 | 15.726 | 1543.2 | 378.6 | 0.0679 | 4.102 | 1.41
97 | 485 |  | 0 | 0 |  | 7 | 18.725 | 1330.7 | 323.2 | 0.0686 | 3.537 | 1.342
98 | 490 |  | 0 | 0 |  | 8 | 21.726 | 1211.9 | 300.4 | 0.0672 | 3.221 | 1.409
99 | 495 |  | 0 | 0 |  | 9 | 24.726 | 1160.2 | 285.1 | 0.0678 | 3.084 | 1.398
[6 empty] | 10 | 27.726 | 1155 | 280.5 | 0.0686 | 3.07 | 1.394
[6 empty] | 11 | 30.726 | 1150.7 | 285.9 | 0.0671 | 3.059 | 1.407
[6 empty] | 12 | 33.725 | 1194.6 | 295.8 | 0.0673 | 3.175 | 1.351
[6 empty] | 13 | 36.725 | 1276.6 | 308.2 | 0.069 | 3.393 | 1.29
[6 empty] | 14 | 39.726 | 1332.3 | 325.6 | 0.0682 | 3.541 | 1.367
[6 empty] | 15 | 42.725 | 1423.6 | 348.3 | 0.0681 | 3.784 | 1.307
[6 empty] | 16 | 45.726 | 1534.9 | 376.7 | 0.0679 | 4.08 | 1.373
[6 empty] | 17 | 48.725 | 1619.2 | 394.1 | 0.0685 | 4.304 | 1.314
[6 empty] | 18 | 51.725 | 1716.7 | 421.9 | 0.0678 | 4.563 | 1.331
[6 empty] | 19 | 54.726 | 1851.3 | 451.6 | 0.0683 | 4.921 | 1.388
[6 empty] | 20 | 57.725 | 2001.4 | 482.5 | 0.0691 | 5.32 | 1.298