## Sheet1
STD H | STD area | sample weight | area
60 | 4096.1 | 8.03
| Temp |  | ppm/min | ppm | Sum
0 | 0 |  | 0 | 0 | 1.724161
1 | 5 | 379.3 | 0.0006185652 | 0.001855696
2 | 10 | 558.1 | 0.0009101536 | 0.002730461
3 | 15 | 5914.8 | 0.0096459 | 0.0289377
4 | 20 | 681.5 | 0.001111395 | 0.003334186
5 | 25 | 634.3 | 0.001034421 | 0.003103263
6 | 30 | 643.8 | 0.001049914 | 0.003149741
7 | 35 | 655.3 | 0.001068668 | 0.003206004
8 | 40 | 728.2 | 0.001187554 | 0.003562662
9 | 45 | 1111 | 0.001811827 | 0.005435481
10 | 50 | 1964.7 | 0.003204047 | 0.009612142
11 | 55 | 3181.2 | 0.005187924 | 0.01556377
12 | 60 | 4898.4 | 0.007988347 | 0.02396504
13 | 65 | 7314.7 | 0.01192887 | 0.0357866
14 | 70 | 10335.4 | 0.01685505 | 0.05056514
15 | 75 | 13687.7 | 0.022322 | 0.06696601
16 | 80 | 16733.9 | 0.02728977 | 0.0818693
17 | 85 | 19143.8 | 0.03121985 | 0.09365955
18 | 90 | 20842.2 | 0.03398961 | 0.1019688
19 | 95 | 21743 | 0.03545865 | 0.1063759
20 | 100 | 21996.8 | 0.03587254 | 0.1076176
21 | 105 | 21626.9 | 0.03526931 | 0.1058079
22 | 110 | 21257 | 0.03466607 | 0.1039982
23 | 115 | 20527.3 | 0.03347607 | 0.1004282
24 | 120 | 19667.7 | 0.03207423 | 0.09622269
25 | 125 | 18644.6 | 0.03040575 | 0.09121725
26 | 130 | 17529.8 | 0.02858773 | 0.08576318
27 | 135 | 16179.2 | 0.02638516 | 0.07915548
28 | 140 | 14605 | 0.02381794 | 0.07145383 |  | # | Time | Area | Height | Width | Area% | Symmetry
29 | 145 | 12807.8 | 0.02088706 | 0.06266117 |  | 1 | 0.725 | 379.3 | 132.6 | 0.0477 | 0.248 | 13.657
30 | 150 | 10790.5 | 0.01759723 | 0.05279168 |  | 2 | 3.725 | 558.1 | 3644.2 | 0.0025524 | 0.364 | 0
31 | 155 | 8697.5 | 0.01418395 | 0.04255184 |  | 3 | 6.726 | 5914.8 | 4372 | 0.0225 | 3.862 | 16.685
32 | 160 | 6678.5 | 0.01089135 | 0.03267404 |  | 4 | 9.725 | 681.5 | 161.5 | 0.0703 | 0.445 | 1.279
33 | 165 | 4943.7 | 0.008062223 | 0.02418667 |  | 5 | 12.726 | 634.3 | 158.6 | 0.0667 | 0.414 | 1.444
34 | 170 | 3574.9 | 0.005829973 | 0.01748992 |  | 6 | 15.725 | 643.8 | 161.5 | 0.0664 | 0.42 | 1.365
35 | 175 | 2455.5 | 0.004004448 | 0.01201334 |  | 7 | 18.726 | 655.3 | 160.7 | 0.068 | 0.428 | 1.415
36 | 180 | 1737.3 | 0.002833202 | 0.008499605 |  | 8 | 21.725 | 728.2 | 182 | 0.0667 | 0.476 | 1.32
37 | 185 | 1183.7 | 0.001930387 | 0.00579116 |  | 9 | 24.726 | 1111 | 270.2 | 0.0685 | 0.725 | 1.227
38 | 190 | 807.9 | 0.001317529 | 0.003952588 |  | 10 | 27.726 | 1964.7 | 482.7 | 0.0678 | 1.283 | 1.287
39 | 195 | 557 | 0.0009083597 | 0.002725079 |  | 11 | 30.725 | 3181.2 | 746.3 | 0.071 | 2.077 | 1.186
40 | 200 | 374 | 0.000609922 | 0.001829766 |  | 12 | 33.725 | 4898.4 | 1104.1 | 0.0739 | 3.198 | 1.087
41 | 205 | 212.6 | 0.0003467097 | 0.001040129 |  | 13 | 36.725 | 7314.7 | 1634.1 | 0.0746 | 4.776 | 0.994
42 | 210 | 176.8 | 0.0002883267 | 0.0008649802 |  | 14 | 39.725 | 10335.4 | 2292.3 | 0.0751 | 6.749 | 0.942
43 | 215 | 161.2 | 0.0002628862 | 0.0007886585 |  | 15 | 42.725 | 13687.7 | 3018.8 | 0.0756 | 8.938 | 0.922
44 | 220 | 126.1 | 0.0002056448 | 0.0006169344 |  | 16 | 45.725 | 16733.9 | 3671.2 | 0.076 | 10.927 | 0.901
45 | 225 | 110 | 0.0001793888 | 0.0005381664 |  | 17 | 48.725 | 19143.8 | 4177.2 | 0.0764 | 12.5 | 0.878
46 | 230 | 103.4 | 0.0001686255 | 0.0005058765 |  | 18 | 51.725 | 20842.2 | 4529.4 | 0.0767 | 13.609 | 0.869
47 | 235 | 95.1 | 0.0001550898 | 0.0004652694 |  | 19 | 54.725 | 21743 | 4719.4 | 0.0768 | 14.197 | 0.862
48 | 240 | 87.2 | 0.0001422064 | 0.0004266192 |  | 20 | 57.725 | 21996.8 | 4772.6 | 0.0768 | 14.363 | 0.858
49 | 245 | 116.6 | 0.0001901521 | 0.0005704564 |  | # | Time | Area | Height | Width | Area% | Symmetry
50 | 250 | 121.8 | 0.0001986323 | 0.000595897 |  | 1 | 0.725 | 22247.4 | 4816.7 | 0.077 | 10.838 | 1.419
51 | 255 | 87 | 0.0001418802 | 0.0004256407 |  | 2 | 3.725 | 21257 | 4602.2 | 0.077 | 10.356 | 0.876
52 | 260 | 72.2 | 0.0001177443 | 0.0003532329 |  | 3 | 6.725 | 20527.3 | 4450 | 0.0769 | 10 | 0.891
53 | 265 | 79.5 | 0.0001296492 | 0.0003889476 |  | 4 | 9.725 | 19667.7 | 4267.8 | 0.0768 | 9.582 | 0.906
54 | 270 | 90.2 | 0.0001470988 | 0.0004412965 |  | 5 | 12.725 | 18644.6 | 4060.3 | 0.0765 | 9.083 | 0.912
55 | 275 | 78.3 | 0.0001276922 | 0.0003830767 |  | 6 | 15.725 | 17529.8 | 3829.9 | 0.0763 | 8.54 | 0.92
56 | 280 | 65.6 | 0.000106981 | 0.0003209429 |  | 7 | 18.725 | 16179.2 | 3548.1 | 0.076 | 7.882 | 0.936
57 | 285 | 83.6 | 0.0001363355 | 0.0004090065 |  | 8 | 21.725 | 14605 | 3215.1 | 0.0757 | 7.115 | 0.945
58 | 290 | 87.4 | 0.0001425326 | 0.0004275977 |  | 9 | 24.725 | 12807.8 | 2833.7 | 0.0753 | 6.24 | 0.964
59 | 295 | 111.9 | 0.0001824873 | 0.000547462 |  | 10 | 27.725 | 10790.5 | 2404.9 | 0.0748 | 5.257 | 0.983
60 | 300 | 87.8 | 0.0001431849 | 0.0004295547 |  | 11 | 30.725 | 8697.5 | 1951.1 | 0.0743 | 4.237 | 1.004
61 | 305 |  | 0 | 0 |  | 12 | 33.726 | 6678.5 | 1513.3 | 0.0736 | 3.254 | 1.064
62 | 310 |  | 0 | 0 |  | 13 | 36.725 | 4943.7 | 1125.2 | 0.0732 | 2.408 | 1.038
63 | 315 |  | 0 | 0 |  | 14 | 39.725 | 3574.9 | 823.5 | 0.0724 | 1.742 | 1.074
64 | 320 |  | 0 | 0 |  | 15 | 42.726 | 2455.5 | 575.4 | 0.0711 | 1.196 | 1.16
65 | 325 |  | 0 | 0 |  | 16 | 45.725 | 1737.3 | 427.9 | 0.0677 | 0.846 | 1.268
66 | 330 |  | 0 | 0 |  | 17 | 48.726 | 1183.7 | 285.2 | 0.0692 | 0.577 | 1.302
67 | 335 |  | 0 | 0 |  | 18 | 51.725 | 807.9 | 198.6 | 0.0678 | 0.394 | 1.288
68 | 340 |  | 0 | 0 |  | 19 | 54.725 | 557 | 136.1 | 0.0682 | 0.271 | 1.275
69 | 345 |  | 0 | 0 |  | 20 | 57.726 | 374 | 93.9 | 0.0664 | 0.182 | 1.421
70 | 350 |  | 0 | 0 |  | # | Time | Area | Height | Width | Area% | Symmetry
71 | 355 |  | 0 | 0 |  | 1 | 0.726 | 212.6 | 72.4 | 0.0489 | 9.869 | 14.303
72 | 360 |  | 0 | 0 |  | 2 | 3.726 | 176.8 | 58 | 0.0508 | 8.209 | 2.416
73 | 365 |  | 0 | 0 |  | 3 | 6.725 | 161.2 | 42.1 | 0.0638 | 7.483 | 1.741
74 | 370 |  | 0 | 0 |  | 4 | 9.726 | 126.1 | 39.8 | 0.0528 | 5.851 | 2.716
75 | 375 |  | 0 | 0 |  | 5 | 12.726 | 110 | 35.5 | 0.0517 | 5.107 | 2.239
76 | 380 |  | 0 | 0 |  | 6 | 15.725 | 103.4 | 30.4 | 0.0567 | 4.801 | 1.916
77 | 385 |  | 0 | 0 |  | 7 | 18.726 | 95.1 | 26.3 | 0.0603 | 4.415 | 2.157
78 | 390 |  | 0 | 0 |  | 8 | 21.725 | 87.2 | 27 | 0.0538 | 4.046 | 2.274
79 | 395 |  | 0 | 0 |  | 9 | 24.726 | 116.6 | 32.3 | 0.0601 | 5.412 | 1.634
80 | 400 |  | 0 | 0 |  | 10 | 27.726 | 121.8 | 31.7 | 0.064 | 5.655 | 1.696
81 | 405 |  | 0 | 0 |  | 11 | 30.726 | 87 | 27.9 | 0.0519 | 4.037 | 1.885
82 | 410 |  | 0 | 0 |  | 12 | 33.726 | 72.2 | 22 | 0.0546 | 3.352 | 2.13
83 | 415 |  | 0 | 0 |  | 13 | 36.726 | 79.5 | 23.6 | 0.0561 | 3.689 | 1.76
84 | 420 |  | 0 | 0 |  | 14 | 39.725 | 90.2 | 20.8 | 0.0724 | 4.189 | 1.39
85 | 425 |  | 0 | 0 |  | 15 | 42.726 | 78.3 | 20.7 | 0.0632 | 3.634 | 2.094
86 | 430 |  | 0 | 0 |  | 16 | 45.726 | 65.6 | 21 | 0.052 | 3.043 | 3.617
87 | 435 |  | 0 | 0 |  | 17 | 48.725 | 83.6 | 27 | 0.0516 | 3.881 | 2.888
88 | 440 |  | 0 | 0 |  | 18 | 51.725 | 87.4 | 26.9 | 0.0542 | 4.057 | 2.255
89 | 445 |  | 0 | 0 |  | 19 | 54.725 | 111.9 | 30.8 | 0.0605 | 5.194 | 2.769
90 | 450 |  | 0 | 0 |  | 20 | 57.725 | 87.8 | 28.8 | 0.0507 | 4.076 | 2.901
91 | 455 |  | 0 | 0
92 | 460 |  | 0 | 0
93 | 465 |  | 0 | 0
94 | 470 |  | 0 | 0
95 | 475 |  | 0 | 0
96 | 480 |  | 0 | 0
97 | 485 |  | 0 | 0
98 | 490 |  | 0 | 0
99 | 495 |  | 0 | 0