## test
시험성적서 INSPECTION REPORT
측정일자 (Date) |  |  | 2010/03/09 |  |  |  |  | 조직사진 (X400)
업체명 (Customer) |  |  | POSTECH
담당자 (inspector) |  |  | Isaac
로트번호 (lot No) |  |  | D60-LS-Age 00
측정횟수 (Test No) |  |  | 10
측정종류 |  |  | Vickers
대물렌즈배율 |  |  | X100
하중유지시간 |  |  | -
하중 (Test Load) |  |  | 30 Kg.f
경도분포도표 (Hardness Distribution Graph)
측정횟수 | 이동거리 |  |  | D1 |  | D2 |  | 경도값 |  |  | 변환값 |  | 합부판정
1 | 1 |  |  | 297.83 |  | 297.28 |  | 628.33HV30.00 |  |  | 56.77HRC |  | OK
2 | 2 |  |  | 296.50 |  | 296.60 |  | 632.60HV30.00 |  |  | 56.98HRC |  | OK
3 | 3 |  |  | 299.16 |  | 300.00 |  | 619.87HV30.00 |  |  | 56.34HRC |  | OK
4 | 4 |  |  | 302.50 |  | 302.72 |  | 607.52HV30.00 |  |  | 55.70HRC |  | OK
5 | 5 |  |  | 292.50 |  | 293.20 |  | 648.69HV30.00 |  |  | 57.78HRC |  | OK
6 | 6 |  |  | 291.82 |  | 291.86 |  | 653.18HV30.00 |  |  | 58.01HRC |  | OK
7 | 7 |  |  | 291.15 |  | 291.84 |  | 654.73HV30.00 |  |  | 58.08HRC |  | OK
8 | 8 |  |  | 290.49 |  | 291.84 |  | 656.22HV30.00 |  |  | 58.15HRC |  | OK
9 | 9 |  |  | 289.89 |  | 291.23 |  | 658.95HV30.00 |  |  | 58.28HRC |  | OK
10 | 10 |  |  | 295.84 |  | 293.20 |  | 641.35HV30.00 |  |  | 57.42HRC |  | OK
통 계 | 측정횟수 | 최대값 |  |  | 최소값 |  | 평균값 |  | 범 위 | 표준편차 |  | 침탄깊이 |  | 판 정
결 과 | 10 | 658.95 |  |  | 607.52 |  | 640.14 |  |  | 16.56

## Sheet4
| 마스터 값 | PixelDist | 측정 값 | 변수 | 확정 PixelDist
초기 값 | 400 | 10.08 | 367.42 | 0.02742857 | 10.97362
변위 값 |  | 10.8 | 393.67