## Sheet1
STD H | STD area | sample weight | area
60 | 4096.1 | 7.28
| Temp |  | ppm/min | ppm | Sum
0 | 0 |  | 0 | 0 | 1.356556
1 | 5 | 246.8 | 0.0004439479 | 0.001331844
2 | 10 | 462.6 | 0.0008321325 | 0.002496397
3 | 15 | 452.9 | 0.0008146839 | 0.002444052
4 | 20 | 474.5 | 0.0008535384 | 0.002560615
5 | 25 | 461.5 | 0.0008301538 | 0.002490461
6 | 30 | 498.5 | 0.00089671 | 0.00269013
7 | 35 | 483 | 0.0008688283 | 0.002606485
8 | 40 | 569.2 | 0.001023886 | 0.003071659
9 | 45 | 903.7 | 0.00162559 | 0.004876771
10 | 50 | 1655.9 | 0.00297866 | 0.00893598
11 | 55 | 2714.8 | 0.004883427 | 0.01465028
12 | 60 | 4125.8 | 0.007421557 | 0.02226467
13 | 65 | 5911.1 | 0.01063298 | 0.03189895
14 | 70 | 7873.5 | 0.01416298 | 0.04248894
15 | 75 | 10220.7 | 0.01838516 | 0.05515549
16 | 80 | 12649.1 | 0.02275341 | 0.06826023
17 | 85 | 14942.9 | 0.02687953 | 0.0806386
18 | 90 | 16846.7 | 0.03030412 | 0.09091236
19 | 95 | 18324.3 | 0.03296205 | 0.09888615
20 | 100 | 19142.1 | 0.03443312 | 0.1032994
21 | 105 | 19882.7 | 0.03576533 | 0.107296
22 | 110 | 19246.3 | 0.03462056 | 0.1038617
23 | 115 | 18331.2 | 0.03297446 | 0.09892339
24 | 120 | 16835.7 | 0.03028433 | 0.090853
25 | 125 | 14799.9 | 0.0266223 | 0.07986691
26 | 130 | 12317.6 | 0.0221571 | 0.0664713
27 | 135 | 9672.7 | 0.01739941 | 0.05219823
28 | 140 | 7181.1 | 0.01291748 | 0.03875244 |  | # | Time | Area | Height | Width | Area% | Symmetry
29 | 145 | 5143.9 | 0.009252932 | 0.0277588 |  | 1 | 0.725 | 246.8 | 88.1 | 0.0467 | 0.207 | 6.931
30 | 150 | 3574.6 | 0.006430049 | 0.01929015 |  | 2 | 3.725 | 462.6 | 108.4 | 0.0711 | 0.389 | 1.118
31 | 155 | 2406.7 | 0.004329211 | 0.01298763 |  | 3 | 6.726 | 452.9 | 111 | 0.068 | 0.381 | 1.296
32 | 160 | 1631.6 | 0.002934949 | 0.008804847 |  | 4 | 9.725 | 474.5 | 110.5 | 0.0716 | 0.399 | 1.203
33 | 165 | 1086.7 | 0.001954774 | 0.005864321 |  | 5 | 12.726 | 461.5 | 114.7 | 0.067 | 0.388 | 1.279
34 | 170 | 733.8 | 0.001319971 | 0.003959914 |  | 6 | 15.726 | 498.5 | 122.5 | 0.0678 | 0.419 | 1.305
35 | 175 | 525.8 | 0.0009458177 | 0.002837453 |  | 7 | 18.725 | 483 | 119.3 | 0.0675 | 0.406 | 1.196
36 | 180 | 312.2 | 0.0005615905 | 0.001684771 |  | 8 | 21.726 | 569.2 | 135.7 | 0.0699 | 0.478 | 1.216
37 | 185 | 178.2 | 0.0003205491 | 0.0009616472 |  | 9 | 24.725 | 903.7 | 209.8 | 0.0718 | 0.76 | 1.117
38 | 190 | 88.7 | 0.000159555 | 0.000478665 |  | 10 | 27.726 | 1655.9 | 383.8 | 0.0719 | 1.392 | 1.133
39 | 195 | 55.6 | 0.0001000142 | 0.0003000426 |  | 11 | 30.725 | 2714.8 | 624.9 | 0.0724 | 2.282 | 1.062
40 | 200 | 37.5 | 6.745562e-05 | 0.0002023668 |  | 12 | 33.725 | 4125.8 | 934.8 | 0.0736 | 3.468 | 1.029
41 | 205 | 14.1 | 2.536331e-05 | 7.608993e-05 |  | 13 | 36.725 | 5911.1 | 1321.2 | 0.0746 | 4.969 | 0.969
42 | 210 | 45.1 | 8.112662e-05 | 0.0002433799 |  | 14 | 39.725 | 7873.5 | 1750.5 | 0.075 | 6.619 | 0.939
43 | 215 | 14.5 | 2.608284e-05 | 7.824851e-05 |  | 15 | 42.725 | 10220.7 | 2276.4 | 0.0748 | 8.592 | 0.918
44 | 220 | 61.6 | 0.0001108071 | 0.0003324213 |  | 16 | 45.725 | 12649.1 | 2785.2 | 0.0757 | 10.633 | 0.893
45 | 225 | 39.1 | 7.033372e-05 | 0.0002110012 |  | 17 | 48.725 | 14942.9 | 3282.7 | 0.0759 | 12.561 | 0.89
46 | 230 | 36.5 | 6.56568e-05 | 0.0001969704 |  | 18 | 51.725 | 16846.7 | 3693.6 | 0.076 | 14.162 | 0.88
47 | 235 | 40.7 | 7.321183e-05 | 0.0002196355 |  | 19 | 54.725 | 18324.3 | 4005.7 | 0.0762 | 15.404 | 0.873
48 | 240 | 84.3 | 0.0001516402 | 0.0004549207 |  | 20 | 57.725 | 19142.1 | 4179.2 | 0.0763 | 16.091 | 0.861
49 | 245 | 48.7 | 8.760236e-05 | 0.0002628071 |  | # | Time | Area | Height | Width | Area% | Symmetry
50 | 250 | 32.6 | 5.864141e-05 | 0.0001759242 |  | 1 | 0.725 | 19882.7 | 4340.7 | 0.0763 | 14.833 | 1.429
51 | 255 | 50.3 | 9.048047e-05 | 0.0002714414 |  | 2 | 3.725 | 19246.3 | 4195.5 | 0.0765 | 14.358 | 0.88
52 | 260 | 32.6 | 5.864141e-05 | 0.0001759242 |  | 3 | 6.725 | 18331.2 | 4003.4 | 0.0763 | 13.676 | 0.902
53 | 265 | 67.7 | 0.0001217799 | 0.0003653396 |  | 4 | 9.725 | 16835.7 | 3685.3 | 0.0761 | 12.56 | 0.904
54 | 270 | 59.7 | 0.0001073893 | 0.000322168 |  | 5 | 12.725 | 14799.9 | 3252.8 | 0.0758 | 11.041 | 0.922
55 | 275 | 63.2 | 0.0001136852 | 0.0003410556 |  | 6 | 15.725 | 12317.6 | 2724.6 | 0.0753 | 9.189 | 0.936
56 | 280 | 77.2 | 0.0001388686 | 0.0004166059 |  | 7 | 18.725 | 9672.7 | 2151.4 | 0.0749 | 7.216 | 0.968
57 | 285 | 96.5 | 0.0001735858 | 0.0005207573 |  | 8 | 21.725 | 7181.1 | 1604.1 | 0.0746 | 5.357 | 0.992
58 | 290 | 123.9 | 0.0002228734 | 0.0006686201 |  | 9 | 24.725 | 5143.9 | 1171.4 | 0.0732 | 3.837 | 1.04
59 | 295 | 152.4 | 0.0002741396 | 0.0008224189 |  | 10 | 27.725 | 3574.6 | 829.5 | 0.0718 | 2.667 | 1.068
60 | 300 | 159.65 | 0.000287181 | 0.0008615431 |  | 11 | 30.726 | 2406.7 | 556.8 | 0.072 | 1.795 | 1.146
61 | 305 | 166.9 | 0.0003002225 | 0.0009006674 |  | 12 | 33.725 | 1631.6 | 383.2 | 0.071 | 1.217 | 1.136
62 | 310 | 186.7 | 0.000335839 | 0.001007517 |  | 13 | 36.726 | 1086.7 | 257 | 0.0705 | 0.811 | 1.198
63 | 315 | 238.6 | 0.0004291976 | 0.001287593 |  | 14 | 39.725 | 733.8 | 173.6 | 0.0705 | 0.547 | 1.263
64 | 320 | 239.6 | 0.0004309964 | 0.001292989 |  | 15 | 42.725 | 525.8 | 125.3 | 0.07 | 0.392 | 1.248
65 | 325 | 317.4 | 0.0005709443 | 0.001712833 |  | 16 | 45.725 | 312.2 | 77.2 | 0.0674 | 0.233 | 1.382
66 | 330 | 338.4 | 0.0006087195 | 0.001826158 |  | 17 | 48.726 | 178.2 | 48.7 | 0.0609 | 0.133 | 1.74
67 | 335 | 382.6 | 0.0006882272 | 0.002064681 |  | 18 | 51.725 | 88.7 | 27.8 | 0.0532 | 0.066 | 2.543
68 | 340 | 429.7 | 0.0007729514 | 0.002318854 |  | 19 | 54.726 | 55.6 | 18.9 | 0.0491 | 0.041 | 2.652
69 | 345 | 476.9 | 0.0008578555 | 0.002573567 |  | 20 | 57.726 | 37.5 | 13.1 | 0.0476 | 0.028 | 1.474
70 | 350 | 567.4 | 0.001020648 | 0.003061945 |  | # | Time | Area | Height | Width | Area% | Symmetry
71 | 355 | 618.5 | 0.001112568 | 0.003337704 |  | 1 | 3.725 | 14.1 | 11.7 | 0.02 | 1.233 | 0.361
72 | 360 | 710.2 | 0.001277519 | 0.003832558 |  | 2 | 6.726 | 45.1 | 14.1 | 0.0534 | 3.951 | 0.843
73 | 365 | 772.4 | 0.001389406 | 0.004168217 |  | 3 | 9.726 | 14.5 | 10.6 | 0.0228 | 1.271 | 0.376
74 | 370 | 859.8 | 0.001546622 | 0.004639867 |  | 4 | 12.725 | 61.6 | 17.3 | 0.0595 | 5.405 | 0.664
75 | 375 | 960.2 | 0.001727224 | 0.005181671 |  | 5 | 15.726 | 39.1 | 13 | 0.05 | 3.429 | 0.46
76 | 380 | 1051.1 | 0.001890736 | 0.005672208 |  | 6 | 18.726 | 36.5 | 13.9 | 0.0436 | 3.2 | 0.563
77 | 385 | 1145.8 | 0.002061084 | 0.006183252 |  | 7 | 21.726 | 40.7 | 9.9 | 0.0687 | 3.572 | 0.943
78 | 390 | 1252.4 | 0.002252838 | 0.006758513 |  | 8 | 24.726 | 84.3 | 19.5 | 0.0722 | 7.39 | 0.558
79 | 395 | 1373.2 | 0.002470135 | 0.007410404 |  | 9 | 27.726 | 48.7 | 12.7 | 0.0637 | 4.266 | 1.667
80 | 400 | 1497.6 | 0.002693907 | 0.008081722 |  | 10 | 30.726 | 32.6 | 11.2 | 0.0488 | 2.861 | 1.066
81 | 405 |  | 0 | 0 |  | 11 | 33.725 | 50.3 | 13.9 | 0.0605 | 4.406 | 1.155
82 | 410 |  | 0 | 0 |  | 12 | 36.726 | 32.6 | 12.2 | 0.0445 | 2.854 | 1.827
83 | 415 |  | 0 | 0 |  | 13 | 39.726 | 67.7 | 15.4 | 0.0734 | 5.939 | 0.916
84 | 420 |  | 0 | 0 |  | 14 | 42.726 | 59.7 | 17.8 | 0.0559 | 5.233 | 1.131
85 | 425 |  | 0 | 0 |  | 15 | 45.726 | 63.2 | 19.5 | 0.054 | 5.543 | 1.553
86 | 430 |  | 0 | 0 |  | 16 | 48.726 | 77.2 | 23.4 | 0.055 | 6.768 | 1.853
87 | 435 |  | 0 | 0 |  | 17 | 51.725 | 96.5 | 26.2 | 0.0614 | 8.462 | 1.913
88 | 440 |  | 0 | 0 |  | 18 | 54.726 | 123.9 | 33.6 | 0.0615 | 10.859 | 1.313
89 | 445 |  | 0 | 0 |  | 19 | 57.725 | 152.4 | 38.8 | 0.0655 | 13.36 | 1.311
90 | 450 |  | 0 | 0 |  | # | Time | Area | Height | Width | Area% | Symmetry
91 | 455 |  | 0 | 0 |  | 1 | 0.726 | 166.9 | 63.8 | 0.0436 | 1.229 | 75.771
92 | 460 |  | 0 | 0 |  | 2 | 3.725 | 186.7 | 47.3 | 0.0658 | 1.374 | 1.407
93 | 465 |  | 0 | 0 |  | 3 | 6.725 | 238.6 | 59.4 | 0.0669 | 1.756 | 1.491
94 | 470 |  | 0 | 0 |  | 4 | 9.726 | 239.6 | 63.2 | 0.0632 | 1.764 | 1.292
95 | 475 |  | 0 | 0 |  | 5 | 12.725 | 317.4 | 77.7 | 0.068 | 2.336 | 1.251
96 | 480 |  | 0 | 0 |  | 6 | 15.726 | 338.4 | 81.4 | 0.0693 | 2.491 | 1.269
97 | 485 |  | 0 | 0 |  | 7 | 18.726 | 382.6 | 95.8 | 0.0665 | 2.816 | 1.261
98 | 490 |  | 0 | 0 |  | 8 | 21.725 | 429.7 | 105.5 | 0.0679 | 3.163 | 1.326
99 | 495 |  | 0 | 0 |  | 9 | 24.725 | 476.9 | 120.4 | 0.066 | 3.511 | 1.246
[6 empty] | 10 | 27.725 | 567.4 | 133.2 | 0.071 | 4.177 | 1.203
[6 empty] | 11 | 30.725 | 618.5 | 147.5 | 0.0699 | 4.553 | 1.237
[6 empty] | 12 | 33.726 | 710.2 | 167.8 | 0.0706 | 5.228 | 1.217
[6 empty] | 13 | 36.725 | 772.4 | 186.8 | 0.0689 | 5.685 | 1.161
[6 empty] | 14 | 39.726 | 859.8 | 202.3 | 0.0708 | 6.329 | 1.198
[6 empty] | 15 | 42.725 | 960.2 | 227.1 | 0.0705 | 7.068 | 1.155
[6 empty] | 16 | 45.726 | 1051.1 | 246.2 | 0.0712 | 7.737 | 1.164
[6 empty] | 17 | 48.725 | 1145.8 | 271.5 | 0.0703 | 8.434 | 1.162
[6 empty] | 18 | 51.726 | 1252.4 | 293.5 | 0.0711 | 9.219 | 1.176
[6 empty] | 19 | 54.725 | 1373.2 | 319.4 | 0.0716 | 10.108 | 1.12
[6 empty] | 20 | 57.725 | 1497.6 | 352.2 | 0.0709 | 11.024 | 1.134