## Sheet1
STD H | STD area | sample weight | area
60 | 4096.1 | 5.77
| Temp |  | ppm/min | ppm | Sum
0 | 0 |  | 0 | 0 | 0.5148695
3 | 90 | 9661.5 | 0.02192739 | 0.06578217
6 | 90 | 5436.8 | 0.01233916 | 0.03701749
9 | 90 | 27321.4 | 0.06200766 | 0.186023
12 | 90 | 28570.4 | 0.06484235 | 0.194527
15 | 90 | 26878.9 | 0.06100338 | 0.1830101
18 | 90 | 23817 | 0.0540542 | 0.1621626
21 | 90 | 20507.3 | 0.04654263 | 0.1396279
24 | 90 | 17340.7 | 0.03935583 | 0.1180675
27 | 90 | 14981.7 | 0.03400192 | 0.1020058
30 | 90 | 13109.9 | 0.02975376 | 0.08926127
33 | 90 | 11427.1 | 0.02593453 | 0.0778036
36 | 90 | 10135.7 | 0.02300362 | 0.06901085
39 | 90 | 9126.7 | 0.02071363 | 0.06214089
42 | 90 | 8218.7 | 0.01865286 | 0.05595859
45 | 90 | 7430.8 | 0.01686468 | 0.05059403
48 | 90 | 6815.8 | 0.01546889 | 0.04640668
51 | 90 | 6232.4 | 0.01414483 | 0.04243449
54 | 90 | 5828.9 | 0.01322906 | 0.03968718
57 | 90 | 5385.7 | 0.01222319 | 0.03666957
60 | 90 | 4959.9 | 0.01125681 | 0.03377043
63 | 90 | 4647.55 | 0.01054791 | 0.03164373
66 | 90 | 4335.2 | 0.009839013 | 0.02951704
69 | 90 | 4003.2 | 0.009085518 | 0.02725655
72 | 90 | 3799.2 | 0.008622527 | 0.02586758
75 | 90 | 3445.5 | 0.007819782 | 0.02345935
78 | 90 | 3280.7 | 0.007445758 | 0.02233727
81 | 90 | 3020 | 0.006854083 | 0.02056225
84 | 90 | 2866.3 | 0.006505251 | 0.01951575 |  |  | # | Time | Area | Height | Width | Area% | Symmetry
87 | 90 | 2724.9 | 0.006184335 | 0.018553 |  |  | 1 | 0.725 | 9661.5 | 2477.6 | 0.065 | 3.671 | 2.202
90 | 90 | 2531.5 | 0.005745401 | 0.0172362 |  |  | 2 | 3.725 | 5436.8 | 4559.3 | 0.0199 | 2.066 | 0
93 | 90 | 2346.1 | 0.005324624 | 0.01597387 |  |  | 3 | 6.725 | 27321.4 | 6108.5 | 0.0745 | 10.381 | 0.929
96 | 90 | 2240.2 | 0.005084277 | 0.01525283 |  |  | 4 | 9.725 | 28570.4 | 6380.5 | 0.0746 | 10.856 | 0.952
99 | 90 | 2080.3 | 0.004721374 | 0.01416412 |  |  | 5 | 12.725 | 26878.9 | 5965 | 0.0751 | 10.213 | 0.965
102 | 90 | 2027.7 | 0.004601995 | 0.01380598 |  |  | 6 | 15.725 | 23817 | 5269.7 | 0.0753 | 9.049 | 0.968
105 | 90 | 1909.2 | 0.004333051 | 0.01299915 |  |  | 7 | 18.725 | 20507.3 | 4534.1 | 0.0754 | 7.792 | 0.98
108 | 90 | 1762.5 | 0.004000106 | 0.01200032 |  |  | 8 | 21.725 | 17340.7 | 3841 | 0.0752 | 6.589 | 0.99
111 | 90 | 1705.8 | 0.003871422 | 0.01161427 |  |  | 9 | 24.725 | 14981.7 | 3334.1 | 0.0749 | 5.692 | 0.997
114 | 90 | 1581 | 0.00358818 | 0.01076454 |  |  | 10 | 27.725 | 13109.9 | 2935.9 | 0.0744 | 4.981 | 1
117 | 90 | 1489.1 | 0.003379608 | 0.01013882 |  |  | 11 | 30.725 | 11427.1 | 2520.5 | 0.0756 | 4.342 | 1.003
120 | 90 | 1380.3 | 0.003132679 | 0.009398037 |  |  | 12 | 33.725 | 10135.7 | 2212.7 | 0.0763 | 3.851 | 1.017
123 | 90 | 1314.15 | 0.002982547 | 0.008947642 |  |  | 13 | 36.725 | 9126.7 | 2017.7 | 0.0754 | 3.468 | 1.056
126 | 90 | 1248 | 0.002832416 | 0.008497247 |  |  | 14 | 39.725 | 8218.7 | 1835.9 | 0.0746 | 3.123 | 1.075
129 | 90 | 1220.8 | 0.002770684 | 0.008312051 |  |  | 15 | 42.725 | 7430.8 | 1671.3 | 0.0741 | 2.823 | 1.088
132 | 90 | 1124.7 | 0.002552578 | 0.007657735 |  |  | 16 | 45.725 | 6815.8 | 1553.4 | 0.0731 | 2.59 | 1.121
135 | 90 | 1057.8 | 0.002400745 | 0.007202234 |  |  | 17 | 48.725 | 6232.4 | 1448.3 | 0.0717 | 2.368 | 1.117
138 | 90 | 998.6 | 0.002266386 | 0.006799159 |  |  | 18 | 51.725 | 5828.9 | 1365.2 | 0.0712 | 2.215 | 1.108
141 | 90 | 937.6 | 0.002127943 | 0.006383829 |  |  | 19 | 54.725 | 5385.7 | 1254.8 | 0.0715 | 2.046 | 1.133
144 | 90 | 875.1 | 0.001986095 | 0.005958286 |  |  | 20 | 57.725 | 4959.9 | 1158.7 | 0.0713 | 1.885 | 1.143
147 | 90 | 848.2 | 0.001925044 | 0.005775132 |  |  | # | Time | Area | Height | Width | Area% | Symmetry
150 | 90 | 844.9 | 0.001917554 | 0.005752663 |  |  | 1 | 0.725 | 4362.6 | 1063 | 0.0684 | 8.248 | 1.886
153 | 90 | 814.2 | 0.001847879 | 0.005543637 |  |  | 2 | 3.725 | 4335.2 | 971.7 | 0.0744 | 8.196 | 1.03
156 | 90 | 717.9 | 0.00162932 | 0.00488796 |  |  | 3 | 6.726 | 4003.2 | 910.1 | 0.0733 | 7.569 | 1.117
159 | 90 | 695.8 | 0.001579163 | 0.004737488 |  |  | 4 | 9.725 | 3799.2 | 859.8 | 0.0736 | 7.183 | 1.092
162 | 90 | 675.5 | 0.00153309 | 0.004599271 |  |  | 5 | 12.725 | 3445.5 | 791.7 | 0.0725 | 6.514 | 1.113
165 | 90 | 665.7 | 0.001510849 | 0.004532546 |  |  | 6 | 15.725 | 3280.7 | 753.1 | 0.0726 | 6.203 | 1.141
168 | 90 | 610.3 | 0.001385115 | 0.004155344 |  |  | 7 | 18.726 | 3020 | 701 | 0.0718 | 5.71 | 1.18
171 | 90 | 535 | 0.001214217 | 0.00364265 |  |  | 8 | 21.725 | 2866.3 | 657.9 | 0.0726 | 5.419 | 1.124
174 | 90 | 553 | 0.001255069 | 0.003765206 |  |  | 9 | 24.725 | 2724.9 | 622.7 | 0.0729 | 5.152 | 1.114
177 | 90 | 504.8 | 0.001145676 | 0.003437027 |  |  | 10 | 27.725 | 2531.5 | 582.9 | 0.0724 | 4.786 | 1.142
180 | 90 | 438.2 | 0.0009945229 | 0.002983569 |  |  | 11 | 30.726 | 2346.1 | 546.2 | 0.0716 | 4.436 | 1.21
183 | 90 | 442.75 | 0.001004849 | 0.003014548 |  |  | 12 | 33.726 | 2240.2 | 525.3 | 0.0711 | 4.236 | 1.219
186 | 90 | 447.3 | 0.001015176 | 0.003045528 |  |  | 13 | 36.725 | 2080.3 | 481.5 | 0.072 | 3.933 | 1.149
189 | 90 | 389.6 | 0.0008842221 | 0.002652666 |  |  | 14 | 39.725 | 2027.7 | 474.2 | 0.0713 | 3.834 | 1.117
192 | 90 | 359.1 | 0.0008150004 | 0.002445001 |  |  | 15 | 42.726 | 1909.2 | 453.4 | 0.0702 | 3.61 | 1.198
195 | 90 | 379.4 | 0.0008610725 | 0.002583218 |  |  | 16 | 45.726 | 1762.5 | 407.8 | 0.072 | 3.332 | 1.135
198 | 90 | 348.9 | 0.0007918508 | 0.002375552 |  |  | 17 | 48.725 | 1705.8 | 393.5 | 0.0723 | 3.225 | 1.099
201 | 90 | 326.3 | 0.0007405587 | 0.002221676 |  |  | 18 | 51.726 | 1581 | 370.4 | 0.0711 | 2.989 | 1.144
204 | 90 | 345.9 | 0.0007850421 | 0.002355126 |  |  | 19 | 54.725 | 1489.1 | 348.2 | 0.0713 | 2.815 | 1.164
207 | 90 | 296.1 | 0.0006720179 | 0.002016054 |  |  | 20 | 57.726 | 1380.3 | 328 | 0.0701 | 2.61 | 1.235
210 | 90 | 268.1 | 0.0006084701 | 0.00182541 |  |  | # | Time | Area | Height | Width | Area% | Symmetry
213 | 90 | 264.1 | 0.0005993918 | 0.001798175 |  |  | 1 | 0.725 | 1202.3 | 300.9 | 0.0666 | 7.213 | 2.142
216 | 90 | 284.3 | 0.000645237 | 0.001935711 |  |  | 2 | 3.726 | 1248 | 292.8 | 0.071 | 7.487 | 1.245
219 | 90 | 231.1 | 0.0005244962 | 0.001573489 |  |  | 3 | 6.725 | 1320.8 | 302.9 | 0.0727 | 7.924 | 1.067
222 | 90 | 240.4 | 0.0005456031 | 0.001636809 |  |  | 4 | 9.726 | 1124.7 | 265.8 | 0.0705 | 6.747 | 1.306
225 | 90 | 203.3 | 0.0004614023 | 0.001384207 |  |  | 5 | 12.726 | 1057.8 | 255 | 0.0691 | 6.346 | 1.288
228 | 90 | 204.2 | 0.0004634449 | 0.001390335 |  |  | 6 | 15.725 | 998.6 | 238.9 | 0.0697 | 5.991 | 1.238
231 | 90 | 185.5 | 0.0004210041 | 0.001263012 |  |  | 7 | 18.726 | 937.6 | 227 | 0.0688 | 5.625 | 1.346
234 | 90 | 189.6 | 0.0004303093 | 0.001290928 |  |  | 8 | 21.725 | 875.1 | 210.3 | 0.0694 | 5.25 | 1.372
237 | 90 | 180.3 | 0.0004092024 | 0.001227607 |  |  | 9 | 24.726 | 848.2 | 206.1 | 0.0686 | 5.088 | 1.278
240 | 90 | 176.7 | 0.0004010319 | 0.001203096 |  |  | 10 | 27.725 | 844.9 | 196.7 | 0.0716 | 5.069 | 1.242
243 | 90 | 149.35 | 0.0003389594 | 0.001016878 |  |  | 11 | 30.726 | 814.2 | 193.1 | 0.0703 | 4.885 | 1.304
246 | 90 | 122 | 0.0002768868 | 0.0008306604 |  |  | 12 | 33.726 | 717.9 | 175.4 | 0.0682 | 4.307 | 1.302
249 | 90 | 138.3 | 0.0003138807 | 0.000941642 |  |  | 13 | 36.726 | 695.8 | 167.6 | 0.0692 | 4.175 | 1.278
252 | 90 | 141.9 | 0.0003220511 | 0.0009661533 |  |  | 14 | 39.726 | 675.5 | 164.8 | 0.0683 | 4.053 | 1.253
255 | 90 | 120 | 0.0002723477 | 0.000817043 |  |  | 15 | 42.726 | 665.7 | 156.4 | 0.0709 | 3.994 | 1.251
258 | 90 | 141.6 | 0.0003213702 | 0.0009641107 |  |  | 16 | 45.726 | 610.3 | 146.4 | 0.0695 | 3.662 | 1.329
261 | 90 | 107.9 | 0.0002448859 | 0.0007346578 |  |  | 17 | 48.725 | 535 | 130 | 0.0686 | 3.21 | 1.209
264 | 90 | 87.3 | 0.0001981329 | 0.0005943988 |  |  | 18 | 51.726 | 553 | 135.3 | 0.0681 | 3.318 | 1.279
267 | 90 | 77.2 | 0.0001752103 | 0.000525631 |  |  | 19 | 54.726 | 504.8 | 126.9 | 0.0663 | 3.029 | 1.324
270 | 90 | 80.2 | 0.000182019 | 0.0005460571 |  |  | 20 | 57.726 | 438.2 | 114 | 0.0641 | 2.629 | 1.366
273 | 90 | 95.8 | 0.0002174242 | 0.0006522727 |  |  | # | Time | Area | Height | Width | Area% | Symmetry
276 | 90 | 73.4 | 0.000166586 | 0.000499758 |  |  | 1 | 0.726 | 235.1 | 84 | 0.0467 | 4.232 | 4.594
279 | 90 | 110.5 | 0.0002507868 | 0.0007523604 |  |  | 2 | 3.725 | 447.3 | 101.7 | 0.0733 | 8.051 | 1.165
282 | 90 | 82.9 | 0.0001881468 | 0.0005644405 |  |  | 3 | 6.726 | 389.6 | 102.2 | 0.0635 | 7.013 | 1.214
285 | 90 | 67.2 | 0.0001525147 | 0.0004575441 |  |  | 4 | 9.726 | 359.1 | 93.2 | 0.0642 | 6.465 | 1.355
288 | 90 | 72.4 | 0.0001643164 | 0.0004929493 |  |  | 5 | 12.726 | 379.4 | 90 | 0.0702 | 6.829 | 1.397
291 | 90 | 40.9 | 9.282516e-05 | 0.0002784755 |  |  | 6 | 15.725 | 348.9 | 84.8 | 0.0685 | 6.28 | 1.202
294 | 90 | 48.2 | 0.000109393 | 0.0003281789 |  |  | 7 | 18.726 | 326.3 | 82.7 | 0.0658 | 5.874 | 1.346
297 | 90 | 51.4 | 0.0001166556 | 0.0003499667 |  |  | 8 | 21.725 | 345.9 | 82 | 0.0703 | 6.227 | 1.018
300 | 90 | 42.9 | 9.736429e-05 | 0.0002920929 |  |  | 9 | 24.725 | 296.1 | 73.8 | 0.0669 | 5.33 | 1.401
303 | 90 | 38.35 | 8.703777e-05 | 0.0002611133 |  |  | 10 | 27.725 | 268.1 | 68 | 0.0657 | 4.825 | 1.204
306 | 90 | 33.8 | 7.671126e-05 | 0.0002301338 |  |  | 11 | 30.726 | 264.1 | 68 | 0.0647 | 4.753 | 1.468
309 | 90 | 47.5 | 0.0001078043 | 0.0003234128 |  |  | 12 | 33.726 | 284.3 | 68.1 | 0.0696 | 5.118 | 1.336
312 | 90 | 51.4 | 0.0001166556 | 0.0003499667 |  |  | 13 | 36.726 | 231.1 | 59 | 0.0653 | 4.16 | 1.531
315 | 90 | 53.5 | 0.0001214217 | 0.000364265 |  |  | 14 | 39.725 | 240.4 | 58.4 | 0.0686 | 4.327 | 1.311
318 | 90 | 16.8 | 3.812867e-05 | 0.000114386 |  |  | 15 | 42.725 | 203.3 | 54.2 | 0.0626 | 3.66 | 1.402
321 | 90 | 30.9 | 7.012952e-05 | 0.0002103886 |  |  | 16 | 45.726 | 204.2 | 50.6 | 0.0673 | 3.676 | 1.382
324 | 90 | 30.8 | 6.990257e-05 | 0.0002097077 |  |  | 17 | 48.726 | 185.5 | 47 | 0.0657 | 3.34 | 1.219
327 | 90 | 52.8 | 0.000119833 | 0.0003594989 |  |  | 18 | 51.725 | 189.6 | 47.9 | 0.066 | 3.413 | 1.663
330 | 90 | 57.4 | 0.000130273 | 0.0003908189 |  |  | 19 | 54.725 | 180.3 | 47.5 | 0.0633 | 3.246 | 1.653
333 | 90 | 54.8 | 0.0001243721 | 0.0003731163 |  |  | 20 | 57.725 | 176.7 | 43 | 0.0684 | 3.18 | 1.346
336 | 90 | 53 | 0.0001202869 | 0.0003608607 |  |  | # | Time | Area | Height | Width | Area% | Symmetry
339 | 90 | 31.6 | 7.171822e-05 | 0.0002151547 |  |  | 1 | 3.726 | 122 | 33.2 | 0.0612 | 7.165 | 1.763
342 | 90 | 35 | 7.943473e-05 | 0.0002383042 |  |  | 2 | 6.726 | 138.3 | 38.3 | 0.0601 | 8.125 | 1.705
345 | 90 | 58.5 | 0.0001327695 | 0.0003983085 |  |  | 3 | 9.725 | 141.9 | 35.7 | 0.0662 | 8.337 | 1.732
348 | 90 | 61.9 | 0.000140486 | 0.000421458 |  |  | 4 | 12.726 | 120 | 32.1 | 0.0623 | 7.048 | 1.954
351 | 90 | 8.8 | 1.997216e-05 | 5.991649e-05 |  |  | 5 | 15.726 | 141.6 | 33.9 | 0.0696 | 8.319 | 1.9
354 | 90 | 30.9 | 7.012952e-05 | 0.0002103886 |  |  | 6 | 18.726 | 107.9 | 29.7 | 0.0605 | 6.338 | 2.097
357 | 90 | 26.8 | 6.082431e-05 | 0.0001824729 |  |  | 7 | 21.726 | 87.3 | 24.3 | 0.0598 | 5.131 | 1.564
360 | 90 | 4.6 | 1.043999e-05 | 3.131998e-05 |  |  | 8 | 24.725 | 77.2 | 26.9 | 0.0478 | 4.534 | 3.615
363 | 90 | 18.15 | 4.119258e-05 | 0.0001235778 |  |  | 9 | 27.726 | 80.2 | 24.1 | 0.0554 | 4.712 | 3.197
366 | 90 | 31.7 | 7.194517e-05 | 0.0002158355 |  |  | 10 | 30.725 | 95.8 | 23.8 | 0.067 | 5.631 | 1.802
369 | 90 | 55.5 | 0.0001259608 | 0.0003778824 |  |  | 11 | 33.725 | 73.4 | 21.7 | 0.0564 | 4.314 | 1.251
372 | 90 | 22.2 | 5.038432e-05 | 0.000151153 |  |  | 12 | 36.726 | 110.5 | 23.4 | 0.0787 | 6.495 | 1.254
375 | 90 | 18.6 | 4.221389e-05 | 0.0001266417 |  |  | 13 | 39.726 | 82.9 | 22 | 0.063 | 4.873 | 2.218
378 | 90 | 45 | 0.0001021304 | 0.0003063911 |  |  | 14 | 42.726 | 67.2 | 19.7 | 0.0568 | 3.949 | 2.332
381 | 90 | 71.4 | 0.0001620469 | 0.0004861406 |  |  | 15 | 45.726 | 72.4 | 20.2 | 0.0598 | 4.253 | 1.573
384 | 90 | 47.4 | 0.0001075773 | 0.000322732 |  |  | 16 | 48.725 | 40.9 | 17.3 | 0.0394 | 2.403 | 4.026
387 | 90 | 27.6 | 6.263996e-05 | 0.0001879199 |  |  | 17 | 51.725 | 48.2 | 16 | 0.0502 | 2.83 | 2.544
390 | 90 | 30.9 | 7.012952e-05 | 0.0002103886 |  |  | 18 | 54.725 | 51.4 | 13.8 | 0.062 | 3.021 | 1.968
393 | 90 | 6.8 | 1.543303e-05 | 4.62991e-05 |  |  | 19 | 57.725 | 42.9 | 13.6 | 0.0528 | 2.523 | 2.733
396 | 90 | 35.1 | 7.966169e-05 | 0.0002389851 |  |  | # | Time | Area | Height | Width | Area% | Symmetry
399 | 90 | 28.7 | 6.513648e-05 | 0.0001954094 |  |  | 1 | 3.727 | 33.8 | 19.2 | 0.0294 | 4.56 | 31.632
402 | 90 | 15.1 | 3.427041e-05 | 0.0001028112 |  |  | 2 | 6.727 | 47.5 | 16.1 | 0.0491 | 6.407 | 4.227
405 | 90 | 36.5 | 8.283908e-05 | 0.0002485172 |  |  | 3 | 9.726 | 51.4 | 16.4 | 0.0523 | 6.94 | 3.939
408 | 90 | 22.3 | 5.061127e-05 | 0.0001518338 |  |  | 4 | 12.727 | 53.5 | 15.6 | 0.057 | 7.218 | 2.078
411 | 90 | 34.5 | 7.829995e-05 | 0.0002348999 |  |  | 5 | 15.726 | 16.8 | 8.6 | 0.0326 | 2.273 | 0
414 | 90 | 8.5 | 1.929129e-05 | 5.787388e-05 |  |  | 6 | 18.726 | 30.9 | 9.9 | 0.0521 | 4.17 | 1.854
417 | 90 | 55.3 | 0.0001255069 | 0.0003765206 |  |  | 7 | 21.726 | 30.8 | 10.9 | 0.047 | 4.153 | 1.233
420 | 90 | 15.3 | 3.472433e-05 | 0.000104173 |  |  | 8 | 24.726 | 52.8 | 12 | 0.0734 | 7.133 | 0.737
[7 empty] | 9 | 27.727 | 57.4 | 12.2 | 0.0783 | 7.744 | 0.859
[7 empty] | 10 | 30.727 | 54.8 | 12.6 | 0.0723 | 7.402 | 0.785
[7 empty] | 11 | 33.726 | 53 | 13.2 | 0.067 | 7.154 | 1.247
[7 empty] | 12 | 36.726 | 31.6 | 10.2 | 0.0516 | 4.264 | 0.796
[7 empty] | 13 | 39.727 | 35 | 14 | 0.0416 | 4.729 | 1.64
[7 empty] | 14 | 42.727 | 58.5 | 13.9 | 0.0704 | 7.903 | 1.178
[7 empty] | 15 | 45.727 | 61.9 | 13.1 | 0.079 | 8.356 | 0.899
[7 empty] | 16 | 48.727 | 8.8 | 6.9 | 0.0214 | 1.187 | 0.415
[7 empty] | 17 | 51.726 | 30.9 | 11.2 | 0.0458 | 4.172 | 0.623
[7 empty] | 18 | 54.727 | 26.8 | 8.7 | 0.0513 | 3.617 | 1.132
[7 empty] | 19 | 57.727 | 4.6 | 8 | 0.0095214 | 0.617 | 1353.28
[7 empty] | # | Time | Area | Height | Width | Area% | Symmetry
[7 empty] | 1 | 3.726 | 31.7 | 10.8 | 0.0491 | 5.632 | 0.874
[7 empty] | 2 | 6.725 | 55.5 | 13.8 | 0.0669 | 9.852 | 0.748
[7 empty] | 3 | 9.726 | 22.2 | 9.2 | 0.0402 | 3.937 | 0.363
[7 empty] | 4 | 12.726 | 18.6 | 11.1 | 0.0279 | 3.299 | 0.826
[7 empty] | 5 | 18.726 | 71.4 | 18 | 0.0662 | 12.67 | 0.619
[7 empty] | 6 | 21.726 | 47.4 | 19.7 | 0.0402 | 8.412 | 0.49
[7 empty] | 7 | 24.725 | 27.6 | 10.3 | 0.0446 | 4.903 | 0.304
[7 empty] | 8 | 27.725 | 30.9 | 12.5 | 0.0411 | 5.481 | 0.282
[7 empty] | 9 | 30.725 | 6.8 | 13.2 | 0.0086418 | 1.212 | 0
[7 empty] | 10 | 33.725 | 35.1 | 15 | 0.0389 | 6.223 | 0.187
[7 empty] | 11 | 36.726 | 28.7 | 14.9 | 0.0322 | 5.1 | 0.578
[7 empty] | 12 | 39.726 | 15.1 | 10.8 | 0.0234 | 2.684 | 0.261
[7 empty] | 13 | 42.725 | 36.5 | 14.2 | 0.0428 | 6.484 | 0.39
[7 empty] | 14 | 45.726 | 22.3 | 13.4 | 0.0277 | 3.955 | 0.658
[7 empty] | 15 | 48.725 | 34.5 | 16.1 | 0.0356 | 6.122 | 0.422
[7 empty] | 16 | 51.726 | 8.5 | 14.3 | 0.0099128 | 1.505 | 0
[7 empty] | 17 | 54.726 | 55.3 | 20.4 | 0.0452 | 9.818 | 0.278
[7 empty] | 18 | 57.726 | 15.3 | 12.9 | 0.0197 | 2.711 | 0.271
[6 empty] | 8 | # | Time | Area | Height | Width | Area% | Symmetry
[7 empty] | 1 | 3.726 | 38.7 | 11.7 | 0.055 | 5.192 | 1.23
[7 empty] | 2 | 6.726 | 39 | 16.1 | 0.0404 | 5.232 | 0.355
[7 empty] | 3 | 9.725 | 32.2 | 15.3 | 0.0351 | 4.323 | 0.285
[7 empty] | 4 | 12.726 | 14 | 17.5 | 0.0133 | 1.881 | 0
[7 empty] | 5 | 18.725 | 82.3 | 21.9 | 0.0625 | 11.03 | 0.448
[7 empty] | 6 | 21.725 | 49.8 | 18.4 | 0.0451 | 6.684 | 0.212
[7 empty] | 7 | 24.725 | 16.9 | 11.1 | 0.0255 | 2.271 | 0.952
[7 empty] | 8 | 30.725 | 79.6 | 19 | 0.0697 | 10.678 | 0.612
[7 empty] | 9 | 33.726 | 10.9 | 14.9 | 0.0121 | 1.46 | 0
[7 empty] | 10 | 36.726 | 5.4 | 18.1 | 0.0049195 | 0.718 | 0
[7 empty] | 11 | 39.726 | 104.1 | 29.2 | 0.0594 | 13.96 | 0.563
[7 empty] | 12 | 42.726 | 40.9 | 52.2 | 0.013 | 5.485 | 0
[7 empty] | 13 | 45.726 | 47.5 | 21.8 | 0.0363 | 6.364 | 0.181
[7 empty] | 14 | 48.726 | 24.6 | 22 | 0.0186 | 3.295 | 0
[7 empty] | 15 | 51.725 | 48.5 | 22.3 | 0.0362 | 6.501 | 0.188
[7 empty] | 16 | 54.726 | 52.9 | 22.2 | 0.0397 | 7.093 | 0.382
[7 empty] | 17 | 57.725 | 58.4 | 22.7 | 0.0429 | 7.832 | 0.33
[6 empty] | 9 | # | Time | Area | Height | Width | Area% | Symmetry
[7 empty] | 1 | 3.727 | 27.8 | 16 | 0.029 | 0.429 | 0.421
[7 empty] | 2 | 6.726 | 8.7 | 20.5 | 0.0070918 | 0.134 | 0
[7 empty] | 3 | 9.727 | 13.6 | 16.9 | 0.0134 | 0.21 | 0
[7 empty] | 4 | 12.727 | 20.5 | 19 | 0.018 | 0.317 | 0
[7 empty] | 5 | 15.726 | 35.1 | 23.9 | 0.0245 | 0.542 | 0.355
[7 empty] | 6 | 18.727 | 6375.5 | 4228.2 | 0.0251 | 98.368 | 4.704