## test
시험성적서 INSPECTION REPORT
측정일자 (Date) |  |  | 2010/03/09 |  |  |  |  | 조직사진 (X400)
업체명 (Customer) |  |  | POSTECH
담당자 (inspector) |  |  | Isaac
로트번호 (lot No) |  |  | D60-LS-Age 00
측정횟수 (Test No) |  |  | 10
측정종류 |  |  | Vickers
대물렌즈배율 |  |  | X100
하중유지시간 |  |  | -
하중 (Test Load)
경도분포도표 (Hardness Distribution Graph)
측정횟수 | 이동거리 |  |  | D1 |  | D2 |  | 경도값 |  |  | 변환값 |  | 합부판정
1 | 1 |  |  | 284.65 |  | 284.35 |  | 458.21HV20.00 |  |  | 46.02HRC |  | N.G.
2 | 2 |  |  | 271.78 |  | 272.79 |  | 500.25HV20.00 |  |  | 49.15HRC |  | OK
3 | 3 |  |  | 273.13 |  | 274.83 |  | 494.08HV20.00 |  |  | 48.72HRC |  | N.G.
4 | 4 |  |  | 279.17 |  | 276.20 |  | 480.98HV20.00 |  |  | 47.77HRC |  | N.G.
5 | 5 |  |  | 271.20 |  | 272.79 |  | 501.32HV20.00 |  |  | 49.22HRC |  | OK
6 | 6 |  |  | 267.78 |  | 268.03 |  | 516.74HV20.00 |  |  | 50.25HRC |  | OK
7 | 7 |  |  | 272.45 |  | 272.80 |  | 499.00HV20.00 |  |  | 49.07HRC |  | N.G.
8 | 8 |  |  | 281.80 |  | 282.32 |  | 466.18HV20.00 |  |  | 46.63HRC |  | N.G.
9 | 9 |  |  | 273.79 |  | 278.27 |  | 486.77HV20.00 |  |  | 48.20HRC |  | N.G.
10 | 10 |  |  | 275.12 |  | 271.47 |  | 496.56HV20.00 |  |  | 48.90HRC |  | N.G.
통 계 | 측정횟수 | 최대값 |  |  | 최소값 |  | 평균값 |  | 범 위 | 표준편차 |  | 침탄깊이 |  | 판 정
결 과 | 10 | 516.74 |  |  | 458.21 |  | 490.01 |  |  | 16.61

## Sheet4
| 마스터 값 | PixelDist | 측정 값 | 변수 | 확정 PixelDist
초기 값 | 400 | 10.08 | 367.42 | 0.02742857 | 10.97362
변위 값 |  | 10.8 | 393.67