## Sheet1
C | 0.98 | 0.05216 | 0
Si | 0.28 | 0.02899
Mn | 0.28 | 0.01916
Mo | 0.06 | 0.0013
Cr | 1.38 | 0.01014
Ni | 0.18 | 0
wt%
e_alpha | 1.4836e-05 |  |  | CTE aust | 2.2595e-05 | during cooling 50 °C/s
e_gamma | 2.2595e-05 |  |  | CTE ferrite | 1.4836e-05 | during heating 2°C/s
a_alpha_0 | 2.8675899
a_gamma_0 | 3.61724
T | 270 | 280 | 553
a_alpha | 2.879077
a_gamma | 3.639308
a_theta | 4.525797
b_theta | 5.094165
c_theta | 6.76139
delta L/L | 0.001041132
V_\alpha | 0.8530735
V_\theta | 0.1469265
delta L *V_gamma/L | 0.0001249358
v_gamma | 0.12