## Sheet1
STD H | STD area | sample weight | area
60 | 4096.1 | 8.01
| Temp |  | ppm/min | ppm | Sum
0 | 0 |  | 0 | 0 | 6.333448
1 | 5 | 2964.2 | 0.004846109 | 0.01453833
2 | 10 | 8814.5 | 0.01441064 | 0.04323193
3 | 15 | 3169.4 | 0.005181587 | 0.01554476
4 | 20 | 3231.4 | 0.005282949 | 0.01584885
5 | 25 | 3213.4 | 0.005253521 | 0.01576056
6 | 30 | 3255.3 | 0.005322023 | 0.01596607
7 | 35 | 3477.6 | 0.005685456 | 0.01705637
8 | 40 | 4816.3 | 0.007874069 | 0.02362221
9 | 45 | 7367.3 | 0.01204465 | 0.03613394
10 | 50 | 11024.3 | 0.0180234 | 0.0540702
11 | 55 | 15923.2 | 0.02603251 | 0.07809753
12 | 60 | 21264.7 | 0.03476522 | 0.1042957
13 | 65 | 26936.5 | 0.04403793 | 0.1321138
14 | 70 | 36084.5 | 0.0589938 | 0.1769814
15 | 75 | 44672.7 | 0.07303447 | 0.2191034
16 | 80 | 51925.4 | 0.08489176 | 0.2546753
17 | 85 | 57719.9 | 0.09436507 | 0.2830952
18 | 90 | 62248.7 | 0.1017691 | 0.3053073
19 | 95 | 65424.2 | 0.1069607 | 0.320882
20 | 100 | 66468.1 | 0.1086673 | 0.326002
21 | 105 | 67512 | 0.110374 | 0.3311219
22 | 110 | 68840.5 | 0.1125459 | 0.3376377
23 | 115 | 69272.5 | 0.1132522 | 0.3397565
24 | 120 | 68612.8 | 0.1121736 | 0.3365209
25 | 125 | 67230 | 0.1099129 | 0.3297388
26 | 130 | 65038 | 0.1063293 | 0.3189878
27 | 135 | 61889.7 | 0.1011822 | 0.3035466
28 | 140 | 57936.9 | 0.09471984 | 0.2841595 |  | # | Time | Area | Height | Width | Area% | Symmetry
29 | 145 | 53038.9 | 0.0867122 | 0.2601366 |  | 1 | 0.725 | 2964.2 | 771.2 | 0.0641 | 0.684 | 2.309
30 | 150 | 46977.5 | 0.07680254 | 0.2304076 |  | 2 | 6.726 | 8814.5 | 5320.6 | 0.0276 | 2.033 | 2.595
31 | 155 | 40013.7 | 0.06541757 | 0.1962527 |  | 3 | 9.725 | 3169.4 | 766.9 | 0.0689 | 0.731 | 1.305
32 | 160 | 32221.9 | 0.05267892 | 0.1580368 |  | 4 | 12.725 | 3231.4 | 778.1 | 0.0692 | 0.745 | 1.297
33 | 165 | 24455 | 0.03998097 | 0.1199429 |  | 5 | 15.726 | 3213.4 | 782.9 | 0.0684 | 0.741 | 1.346
34 | 170 | 18410.6 | 0.03009911 | 0.09029733 |  | 6 | 18.725 | 3255.3 | 788.1 | 0.0688 | 0.751 | 1.3
35 | 175 | 13944.6 | 0.02279774 | 0.06839321 |  | 7 | 21.725 | 3477.6 | 835.5 | 0.0694 | 0.802 | 1.28
36 | 180 | 10072.4 | 0.01646716 | 0.04940148 |  | 8 | 24.725 | 4816.3 | 1123.3 | 0.0715 | 1.111 | 1.193
37 | 185 | 7120.3 | 0.01164083 | 0.03492249 |  | 9 | 27.725 | 7367.3 | 1672.6 | 0.0734 | 1.699 | 1.125
38 | 190 | 4904.2 | 0.008017775 | 0.02405333 |  | 10 | 30.725 | 11024.3 | 2453.2 | 0.0749 | 2.543 | 1.04
39 | 195 | 3367.5 | 0.005505456 | 0.01651637 |  | 11 | 33.725 | 15923.2 | 3516.9 | 0.0755 | 3.673 | 0.975
40 | 200 | 2382.9 | 0.003895754 | 0.01168726 |  | 12 | 36.725 | 21264.7 | 4649.7 | 0.0762 | 4.905 | 0.925
41 | 205 | 1417.4 | 0.002317278 | 0.006951834 |  | 13 | 39.725 | 26936.5 | 5823.6 | 0.0771 | 6.213 | 0.864
42 | 210 | 1196.9 | 0.001956787 | 0.005870361 |  | 14 | 42.725 | 36084.5 | 7441.8 | 0.0808 | 8.323 | 0.755
43 | 215 | 924.8 | 0.001511936 | 0.004535809 |  | 15 | 45.725 | 44672.7 | 9103.6 | 0.0818 | 10.304 | 0.697
44 | 220 | 720.9 | 0.001178585 | 0.003535754 |  | 16 | 48.725 | 51925.4 | 10548.2 | 0.082 | 11.977 | 0.676
45 | 225 | 584.6 | 0.0009557505 | 0.002867251 |  | 17 | 51.725 | 57719.9 | 11684.5 | 0.0823 | 13.314 | 0.67
46 | 230 | 500.7 | 0.0008185841 | 0.002455752 |  | 18 | 54.725 | 62248.7 | 12572 | 0.0825 | 14.358 | 0.675
47 | 235 | 430.9 | 0.0007044695 | 0.002113409 |  | 19 | 57.725 | 65424.2 | 13217.4 | 0.0825 | 15.091 | 0.682
48 | 240 | 765.5 | 0.0012515 | 0.0037545 |  | # | Time | Area | Height | Width | Area% | Symmetry
49 | 245 | 1100.1 | 0.001798531 | 0.005395592 |  | 1 | 0.725 | 67512 | 13557.4 | 0.083 | 8.62 | 1.11
50 | 250 | 285.5 | 0.000466758 | 0.001400274 |  | 2 | 3.725 | 68840.5 | 13928.8 | 0.0824 | 8.789 | 0.687
51 | 255 |  | 0 | 0 |  | 3 | 6.725 | 69272.5 | 13975.4 | 0.0826 | 8.844 | 0.705
52 | 260 |  | 0 | 0 |  | 4 | 9.725 | 68612.8 | 13858.4 | 0.0825 | 8.76 | 0.71
53 | 265 |  | 0 | 0 |  | 5 | 12.725 | 67230 | 13581.7 | 0.0825 | 8.584 | 0.713
54 | 270 |  | 0 | 0 |  | 6 | 15.725 | 65038 | 13149.4 | 0.0824 | 8.304 | 0.707
55 | 275 |  | 0 | 0 |  | 7 | 18.725 | 61889.7 | 12524 | 0.0824 | 7.902 | 0.706
56 | 280 |  | 0 | 0 |  | 8 | 21.725 | 57936.9 | 11706.6 | 0.0825 | 7.397 | 0.706
57 | 285 |  | 0 | 0 |  | 9 | 24.725 | 53038.9 | 10710.6 | 0.0825 | 6.772 | 0.711
58 | 290 |  | 0 | 0 |  | 10 | 27.725 | 46977.5 | 9509.8 | 0.0823 | 5.998 | 0.718
59 | 295 |  | 0 | 0 |  | 11 | 30.725 | 40013.7 | 8141 | 0.0819 | 5.109 | 0.743
60 | 300 |  | 0 | 0 |  | 12 | 33.725 | 32221.9 | 6647.1 | 0.0808 | 4.114 | 0.796
61 | 305 | 375.9 | 0.0006145511 | 0.001843653 |  | 13 | 36.725 | 24455 | 5206.1 | 0.0783 | 3.122 | 0.877
62 | 310 | 410.2 | 0.0006706275 | 0.002011883 |  | 14 | 39.725 | 18410.6 | 4044.2 | 0.0759 | 2.351 | 0.954
63 | 315 | 428.6 | 0.0007007093 | 0.002102128 |  | 15 | 42.725 | 13944.6 | 3095.3 | 0.0751 | 1.78 | 1.005
64 | 320 | 499.5 | 0.0008166222 | 0.002449867 |  | 16 | 45.725 | 10072.4 | 2255.5 | 0.0744 | 1.286 | 1.043
65 | 325 | 550.9 | 0.000900655 | 0.002701965 |  | 17 | 48.725 | 7120.3 | 1628.2 | 0.0729 | 0.909 | 1.091
66 | 330 | 615.6 | 0.001006432 | 0.003019295 |  | 18 | 51.725 | 4904.2 | 1130.9 | 0.0723 | 0.626 | 1.14
67 | 335 | 620.4 | 0.001014279 | 0.003042837 |  | 19 | 54.725 | 3367.5 | 791.8 | 0.0709 | 0.43 | 1.22
68 | 340 | 784 | 0.001281745 | 0.003845236 |  | 20 | 57.726 | 2382.9 | 579.2 | 0.0686 | 0.304 | 1.334
69 | 345 | 885 | 0.001446868 | 0.004340605 |  | # | Time | Area | Height | Width | Area% | Symmetry
70 | 350 | 973.5 | 0.001591555 | 0.004774665 |  | 1 | 0.725 | 1417.4 | 390.4 | 0.0605 | 19.792 | 2.878
71 | 355 | 1075.8 | 0.001758803 | 0.00527641 |  | 2 | 3.725 | 1196.9 | 292.1 | 0.0683 | 16.712 | 1.328
72 | 360 | 1184.9 | 0.001937169 | 0.005811506 |  | 3 | 6.725 | 924.8 | 224.7 | 0.0686 | 12.913 | 1.354
73 | 365 | 1322.4 | 0.002161964 | 0.006485893 |  | 4 | 9.726 | 720.9 | 177.4 | 0.0677 | 10.066 | 1.423
74 | 370 | 1433.4 | 0.002343436 | 0.007030308 |  | 5 | 12.726 | 584.6 | 146.2 | 0.0667 | 8.163 | 1.396
75 | 375 | 1633.1 | 0.002669921 | 0.008009764 |  | 6 | 15.725 | 500.7 | 123.6 | 0.0675 | 6.991 | 1.367
76 | 380 | 1682.4 | 0.002750521 | 0.008251563 |  | 7 | 18.725 | 430.9 | 108.6 | 0.0661 | 6.017 | 1.438
77 | 385 | 1799.2 | 0.002941475 | 0.008824425 |  | 8 | 24.725 | 1100.1 | 3465.6 | 0.0052908 | 15.361 | 0
78 | 390 | 2052.1 | 0.003354936 | 0.01006481 |  | 9 | 27.726 | 285.5 | 70.3 | 0.0677 | 3.986 | 1.532
79 | 395 |  | 0 | 0 |  | # | Time | Area | Height | Width | Area% | Symmetry
80 | 400 |  | 0 | 0 |  | 1 | 6.725 | 375.9 | 94.1 | 0.0666 | 2.051 | 1.318
81 | 405 |  | 0 | 0 |  | 2 | 9.725 | 410.2 | 103.1 | 0.0663 | 2.238 | 1.281
82 | 410 |  | 0 | 0 |  | 3 | 12.726 | 428.6 | 112.8 | 0.0633 | 2.339 | 1.331
83 | 415 |  | 0 | 0 |  | 4 | 15.726 | 499.5 | 125.5 | 0.0663 | 2.726 | 1.181
84 | 420 |  | 0 | 0 |  | 5 | 18.726 | 550.9 | 134.2 | 0.0684 | 3.006 | 1.182
85 | 425 |  | 0 | 0 |  | 6 | 21.726 | 615.6 | 151.3 | 0.0678 | 3.359 | 1.151
86 | 430 |  | 0 | 0 |  | 7 | 24.725 | 620.4 | 157.8 | 0.0655 | 3.385 | 1.185
87 | 435 |  | 0 | 0 |  | 8 | 27.725 | 784 | 190 | 0.0688 | 4.278 | 1.134
88 | 440 |  | 0 | 0 |  | 9 | 30.726 | 885 | 215.7 | 0.0684 | 4.829 | 1.178
89 | 445 |  | 0 | 0 |  | 10 | 33.725 | 973.5 | 226.8 | 0.0715 | 5.312 | 1.109
90 | 450 |  | 0 | 0 |  | 11 | 36.726 | 1075.8 | 250.1 | 0.0717 | 5.87 | 1.096
91 | 455 |  | 0 | 0 |  | 12 | 39.726 | 1184.9 | 275.2 | 0.0718 | 6.466 | 1.126
92 | 460 |  | 0 | 0 |  | 13 | 42.726 | 1322.4 | 306.3 | 0.072 | 7.216 | 1.121
93 | 465 |  | 0 | 0 |  | 14 | 45.725 | 1433.4 | 329.4 | 0.0725 | 7.821 | 1.061
94 | 470 |  | 0 | 0 |  | 15 | 48.725 | 1633.1 | 372.9 | 0.073 | 8.911 | 1.031
95 | 475 |  | 0 | 0 |  | 16 | 51.725 | 1682.4 | 396.7 | 0.0707 | 9.18 | 1.078
96 | 480 |  | 0 | 0 |  | 17 | 54.725 | 1799.2 | 424.2 | 0.0707 | 9.817 | 1.111
97 | 485 |  | 0 | 0 |  | 18 | 57.726 | 2052.1 | 469.6 | 0.0728 | 11.197 | 1.076
98 | 490 |  | 0 | 0
99 | 495 |  | 0 | 0