## Sheet1
Temp, C | 1st. ppmw/min | 2nd. ppmw/min | total H
25 | 0.0007254974 | 0.001125579 | 1st , ppmw | error
30 | 0.0007269743 | 0.001147077 | 1.80453 | 0.01321662
35 | 0.0007768615 | 0.001128205
40 | 0.001172513 | 0.001502523 | 2nd, ppmw | error
45 | 0.002155323 | 0.002573948 | 2.007108 | 0.01470033
50 | 0.003600738 | 0.004456697
55 | 0.006165497 | 0.007511302
60 | 0.01010445 | 0.01239138
65 | 0.01514535 | 0.01902195
70 | 0.02146872 | 0.02637259
75 | 0.02781243 | 0.03296984
80 | 0.0330112 | 0.03837571
85 | 0.03659799 | 0.04240853
90 | 0.03857411 | 0.0464233
95 | 0.0392699 | 0.04887926
100 | 0.03874117 | 0.04890256
105 | 0.03821243 | 0.04892586
110 | 0.03697444 | 0.04701358
115 | 0.03548307 | 0.04340939
120 | 0.03368943 | 0.03916192
125 | 0.03154543 | 0.03469144
130 | 0.02894424 | 0.02982137
135 | 0.02588554 | 0.02450937
140 | 0.02244644 | 0.01924398
145 | 0.01875069 | 0.0144087
150 | 0.01500849 | 0.0102551
155 | 0.01150474 | 0.007282379
160 | 0.00844603 | 0.005101948
165 | 0.005934605 | 0.003454851
170 | 0.004242215 | 0.002327302
175 | 0.002978133 | 0.001605251
180 | 0.002071302 | 0.001112451
185 | 0.001475118 | 0.0006962871
190 | 0.001054687 | 0.0005054359
195 | 0.0008141127 | 0.0003188513
200 | 0.0001732923 | 0.0001804308
205 | 0.0005433435 | 4.201025e-05
210 | 0.0005078974 | 3.183589e-05
215 | 0.0004483282 | 5.202051e-05
220 | 0.0004617846 | 4.348718e-05
225 | 0.0005010051 | 4.430769e-06
230 | 0.0004663794 | 0.0001043692
235 | 0.0003997538 | 4.808205e-05
240 | 0.000385641 | 1.28e-05
245 | 0.0003113025 | 2.986666e-05
250 | 0.0002763487 | 0.0001156923
255 | 0.0002628923 | 5.16923e-05
260 | 0.000240082 | 7.318974e-05
265 | 0.0002402461 | 5.382564e-05
270 | 0.0002532102 | 0.0001271795
275 | 0.0002712615 | 0.0001544205
280 | 0.0003062154 | 0.0001910154
285 | 0.0003533128 | 0.0002131692
290 | 0.0003956512 | 0.0002791384
295 | 0.0004914871 | 0.0003019487