## Sheet1
STD H | STD area | sample weight | area
60 | 4096.1 | 7.23
| Temp |  | ppm/min | ppm | Sum
0 | 0 |  | 0 | 0 | 7.010452
1 | 5 | 3336.8 | 0.0060438 | 0.0181314
2 | 10 | 7973 | 0.01444115 | 0.04332344
3 | 15 | 3259.9 | 0.005904515 | 0.01771354
4 | 20 | 3229.6 | 0.005849634 | 0.0175489
5 | 25 | 3467 | 0.006279626 | 0.01883888
6 | 30 | 4932.7 | 0.008934384 | 0.02680315
7 | 35 | 7548.7 | 0.01367263 | 0.04101789
8 | 40 | 11007.5 | 0.0199374 | 0.05981221
9 | 45 | 15492.4 | 0.02806071 | 0.08418212
10 | 50 | 20285.6 | 0.03674242 | 0.1102273
11 | 55 | 26625.7 | 0.04822597 | 0.1446779
12 | 60 | 36338.6 | 0.06581852 | 0.1974556
13 | 65 | 45147.7 | 0.08177406 | 0.2453222
14 | 70 | 52458.3 | 0.09501543 | 0.2850463
15 | 75 | 58053.1 | 0.105149 | 0.3154471
16 | 80 | 62250.7 | 0.112752 | 0.3382559
17 | 85 | 65701.5 | 0.1190023 | 0.3570068
18 | 90 | 68216.1 | 0.1235568 | 0.3706705
19 | 95 | 69878.9 | 0.1265686 | 0.3797058
20 | 100 | 70681.7 | 0.1280227 | 0.384068
21 | 105 | 71745.9 | 0.1299502 | 0.3898507
22 | 110 | 70000.7 | 0.1267892 | 0.3803676
23 | 115 | 68596.9 | 0.1242466 | 0.3727397
24 | 120 | 66203.3 | 0.1199111 | 0.3597334
25 | 125 | 63097 | 0.1142848 | 0.3428545
26 | 130 | 58960.6 | 0.1067928 | 0.3203783
27 | 135 | 53776.1 | 0.0974023 | 0.2922069
28 | 140 | 47741.1 | 0.08647137 | 0.2594141 |  | # | Time | Area | Height | Width | Area% | Symmetry
29 | 145 | 40433.6 | 0.07323561 | 0.2197068 |  | 1 | 0.725 | 3336.8 | 792.1 | 0.0702 | 0.525 | 1.664
30 | 150 | 32119.6 | 0.05817683 | 0.1745305 |  | 2 | 3.726 | 7973 | 4644 | 0.0286 | 1.254 | 3.626
31 | 155 | 23532.5 | 0.04262339 | 0.1278702 |  | 3 | 6.725 | 3259.9 | 719.6 | 0.0755 | 0.513 | 0.999
32 | 160 | 17179.4 | 0.0311163 | 0.09334889 |  | 4 | 9.725 | 3229.6 | 718.6 | 0.0749 | 0.508 | 1.034
33 | 165 | 12803.7 | 0.02319078 | 0.06957235 |  | 5 | 12.726 | 3467 | 769.6 | 0.0751 | 0.545 | 1.068
34 | 170 | 9294.2 | 0.01683418 | 0.05050254 |  | 6 | 15.725 | 4932.7 | 1125.6 | 0.073 | 0.776 | 0.998
35 | 175 | 6637.7 | 0.01202258 | 0.03606773 |  | 7 | 18.725 | 7548.7 | 1693.7 | 0.0743 | 1.187 | 0.995
36 | 180 | 4700.8 | 0.008514354 | 0.02554306 |  | 8 | 21.725 | 11007.5 | 2443.2 | 0.0751 | 1.731 | 0.986
37 | 185 | 3304.4 | 0.005985115 | 0.01795535 |  | 9 | 24.725 | 15492.4 | 3386.3 | 0.0763 | 2.436 | 0.949
38 | 190 | 2383.8 | 0.004317673 | 0.01295302 |  | 10 | 27.725 | 20285.6 | 4397.2 | 0.0769 | 3.19 | 0.895
39 | 195 | 1778.2 | 0.003220776 | 0.009662328 |  | 11 | 30.725 | 26625.7 | 5677.7 | 0.0782 | 4.187 | 0.806
40 | 200 | 1395 | 0.002526703 | 0.007580108 |  | 12 | 33.725 | 36338.6 | 7400 | 0.0818 | 5.715 | 0.704
41 | 205 | 1038 | 0.001880084 | 0.005640252 |  | 13 | 36.725 | 45147.7 | 9142.7 | 0.0823 | 7.1 | 0.65
42 | 210 | 1005 | 0.001820313 | 0.005460938 |  | 14 | 39.725 | 52458.3 | 10718.1 | 0.0816 | 8.25 | 0.649
43 | 215 | 964.3 | 0.001746594 | 0.005239783 |  | 15 | 42.725 | 58053.1 | 11927.2 | 0.0811 | 9.129 | 0.656
44 | 220 | 921.8 | 0.001669616 | 0.005008848 |  | 16 | 45.725 | 62250.7 | 12750.2 | 0.0814 | 9.79 | 0.673
45 | 225 | 865.8 | 0.001568186 | 0.004704557 |  | 17 | 48.725 | 65701.5 | 13398 | 0.0817 | 10.332 | 0.682
46 | 230 | 808.9 | 0.001465125 | 0.004395376 |  | 18 | 51.725 | 68216.1 | 13849.1 | 0.0821 | 10.728 | 0.691
47 | 235 | 734.1 | 0.001329643 | 0.00398893 |  | 19 | 54.725 | 69878.9 | 14124.1 | 0.0825 | 10.989 | 0.707
48 | 240 | 679.1 | 0.001230024 | 0.003690073 |  | 20 | 57.725 | 70681.7 | 14253.6 | 0.0826 | 11.115 | 0.71
49 | 245 | 615.6 | 0.001115009 | 0.003345028 |  | # | Time | Area | Height | Width | Area% | Symmetry
50 | 250 | 498.4 | 0.0009027302 | 0.00270819 |  | 1 | 0.725 | 71745.9 | 14388 | 0.0831 | 10.942 | 1.15
51 | 255 | 593.4 | 0.0010748 | 0.003224399 |  | 2 | 3.725 | 70000.7 | 14129.8 | 0.0826 | 10.676 | 0.727
52 | 260 | 475 | 0.0008603468 | 0.00258104 |  | 3 | 6.725 | 68596.9 | 13835.8 | 0.0826 | 10.462 | 0.742
53 | 265 | 356.6 | 0.000645894 | 0.001937682 |  | 4 | 9.725 | 66203.3 | 13406.8 | 0.0823 | 10.097 | 0.737
54 | 270 | 321.4 | 0.0005821378 | 0.001746413 |  | 5 | 12.725 | 63097 | 12833.4 | 0.0819 | 9.623 | 0.743
55 | 275 | 333.2 | 0.0006035106 | 0.001810532 |  | 6 | 15.725 | 58960.6 | 12058.2 | 0.0815 | 8.992 | 0.737
56 | 280 | 305.1 | 0.0005526143 | 0.001657843 |  | 7 | 18.725 | 53776.1 | 11062 | 0.081 | 8.202 | 0.731
57 | 285 | 348.2 | 0.0006306795 | 0.001892038 |  | 8 | 21.725 | 47741.1 | 9823.6 | 0.081 | 7.281 | 0.733
58 | 290 | 335.4 | 0.0006074954 | 0.001822486 |  | 9 | 24.725 | 40433.6 | 8296.4 | 0.0812 | 6.167 | 0.732
59 | 295 | 321.4 | 0.0005821378 | 0.001746413 |  | 10 | 27.725 | 32119.6 | 6631.5 | 0.0807 | 4.899 | 0.765
60 | 300 | 367.6 | 0.0006658178 | 0.001997454 |  | 11 | 30.725 | 23532.5 | 5013.7 | 0.0782 | 3.589 | 0.861
61 | 305 | 412.3 | 0.000746781 | 0.002240343 |  | 12 | 33.725 | 17179.4 | 3773.7 | 0.0759 | 2.62 | 0.962
62 | 310 | 434.7 | 0.0007873531 | 0.002362059 |  | 13 | 36.725 | 12803.7 | 2852.9 | 0.0748 | 1.953 | 1
63 | 315 | 476.2 | 0.0008625203 | 0.002587561 |  | 14 | 39.725 | 9294.2 | 2102.6 | 0.0737 | 1.417 | 1.04
64 | 320 | 515.1 | 0.0009329781 | 0.002798934 |  | 15 | 42.725 | 6637.7 | 1515.3 | 0.073 | 1.012 | 1.085
65 | 325 | 592.6 | 0.001073351 | 0.003220052 |  | 16 | 45.725 | 4700.8 | 1082.2 | 0.0724 | 0.717 | 1.124
66 | 330 | 611.9 | 0.001108308 | 0.003324923 |  | 17 | 48.726 | 3304.4 | 776.7 | 0.0709 | 0.504 | 1.209
67 | 335 | 688.2 | 0.001246507 | 0.00373952 |  | 18 | 51.725 | 2383.8 | 563.2 | 0.0705 | 0.364 | 1.23
68 | 340 | 773.7 | 0.001401369 | 0.004204107 |  | 19 | 54.725 | 1778.2 | 431.3 | 0.0687 | 0.271 | 1.281
69 | 345 |  | 0 | 0 |  | 20 | 57.725 | 1395 | 339.5 | 0.0685 | 0.213 | 1.311
70 | 350 |  | 0 | 0 |  | # | Time | Area | Height | Width | Area% | Symmetry
71 | 355 |  | 0 | 0 |  | 1 | 0.726 | 1038 | 269 | 0.0643 | 0.553 | 2.383
72 | 360 |  | 0 | 0 |  | 2 | 3.726 | 1005 | 246.5 | 0.068 | 0.536 | 1.418
73 | 365 |  | 0 | 0 |  | 3 | 6.726 | 5561.4 | 4302.1 | 0.0215 | 2.965 | 0
74 | 370 |  | 0 | 0 |  | 4 | 12.726 | 86871.1 | 31728.3 | 0.0456 | 46.312 | 0.00459
75 | 375 |  | 0 | 0 |  | 5 | 15.726 | 808.9 | 203.5 | 0.0662 | 0.431 | 1.47
76 | 380 |  | 0 | 0 |  | 6 | 18.726 | 734.1 | 190.1 | 0.0644 | 0.391 | 1.565
77 | 385 |  | 0 | 0 |  | 7 | 21.726 | 679.1 | 177.1 | 0.0639 | 0.362 | 1.709
78 | 390 |  | 0 | 0 |  | 8 | 24.725 | 615.6 | 158 | 0.0649 | 0.328 | 1.582
79 | 395 |  | 0 | 0 |  | 9 | 27.726 | 498.4 | 134.1 | 0.0619 | 0.266 | 1.721
80 | 400 |  | 0 | 0 |  | 10 | 30.725 | 593.4 | 130.8 | 0.0756 | 0.316 | 1.356
81 | 405 |  | 0 | 0 |  | 11 | 33.726 | 5631.2 | 4321.9 | 0.0217 | 3.002 | 20.862
82 | 410 |  | 0 | 0 |  | 12 | 36.725 | 356.6 | 91.3 | 0.0651 | 0.19 | 1.554
83 | 415 |  | 0 | 0 |  | 13 | 39.726 | 321.4 | 85.4 | 0.0627 | 0.171 | 1.598
84 | 420 |  | 0 | 0 |  | 14 | 42.725 | 333.2 | 81.6 | 0.0681 | 0.178 | 1.604
85 | 425 |  | 0 | 0 |  | 15 | 45.726 | 5556.8 | 4319.6 | 0.0214 | 2.962 | 0.761
86 | 430 |  | 0 | 0 |  | 16 | 48.726 | 21147.9 | 6074.3 | 0.058 | 11.274 | 1.314
87 | 435 |  | 0 | 0 |  | 17 | 51.726 | 53956.1 | 17358.4 | 0.0518 | 28.765 | 1.312
88 | 440 |  | 0 | 0 |  | 18 | 54.725 | 321.4 | 88.6 | 0.0605 | 0.171 | 1.541
89 | 445 |  | 0 | 0 |  | 19 | 57.725 | 1548.4 | 3892.6 | 0.0066296 | 0.825 | 0
90 | 450 |  | 0 | 0 |  | # | Time | Area | Height | Width | Area% | Symmetry
91 | 455 |  | 0 | 0 |  | 1 | 0.726 | 5222.1 | 4120.9 | 0.0211 | 17.61 | 1.886
92 | 460 |  | 0 | 0 |  | 2 | 3.726 | 434.7 | 111.3 | 0.0651 | 1.466 | 1.5
93 | 465 |  | 0 | 0 |  | 3 | 6.725 | 476.2 | 117.9 | 0.0673 | 1.606 | 1.593
94 | 470 |  | 0 | 0 |  | 4 | 9.726 | 515.1 | 129.4 | 0.0664 | 1.737 | 1.586
95 | 475 |  | 0 | 0 |  | 5 | 12.725 | 592.6 | 146.2 | 0.0676 | 1.998 | 1.484
96 | 480 |  | 0 | 0 |  | 6 | 15.726 | 611.9 | 156.6 | 0.0651 | 2.064 | 1.436
97 | 485 |  | 0 | 0 |  | 7 | 18.726 | 5844.2 | 4446.7 | 0.0219 | 19.708 | 0.632
98 | 490 |  | 0 | 0 |  | 8 | 21.725 | 773.7 | 192.1 | 0.0671 | 2.609 | 1.433
99 | 495 |  | 0 | 0 |  | 9 | 24.726 | 6215.8 | 4479.9 | 0.0231 | 20.961 | 10.995
[6 empty] | 10 | 42.725 | 4029.2 | 917.7 | 0.0732 | 13.587 | 0.285
[6 empty] | 11 | 45.725 | 4938.3 | 3611.6 | 0.0228 | 16.653 | 0