## Sheet1
| STD H | STD area | sample weight | area
| 60 | 4096.1 | 7.98 |  |  |  |  | 4096.1
Temp_cal. |  | Temp |  | ppm/min | ppm | Sum | 1.999785 | 2.007108 | 2.014485
| 0 | 0 | 548.3 | 0.0008997743 | 0.002699323 | 2.007108 | 0.01470033
| 1 | 5 | 7700.1 | 0.01263606 | 0.03790818
| 2 | 10 | 5375.4 | 0.008821168 | 0.02646351
| 3 | 15 | 666.2 | 0.001093251 | 0.003279754
| 4 | 20 | 661.5 | 0.001085538 | 0.003256615
21.2 | 5 | 25 | 685.9 | 0.001125579 | 0.003376738
31.3 | 6 | 30 | 699 | 0.001147077 | 0.00344123
43.1 | 7 | 35 | 687.5 | 0.001128205 | 0.003384615
49.1 | 8 | 40 | 915.6 | 0.001502523 | 0.004507569
56.7 | 9 | 45 | 1568.5 | 0.002573948 | 0.007721845
68.5085 | 10 | 50 | 2715.8 | 0.004456697 | 0.01337009
74.103 | 11 | 55 | 4577.2 | 0.007511302 | 0.02253391
79.6975 | 12 | 60 | 7551 | 0.01239138 | 0.03717415
85.292 | 13 | 65 | 11591.5 | 0.01902195 | 0.05706584
90.8865 | 14 | 70 | 16070.8 | 0.02637259 | 0.07911778
96.481 | 15 | 75 | 20091 | 0.03296984 | 0.09890953
102.0755 | 16 | 80 | 23385.2 | 0.03837571 | 0.1151271
107.67 | 17 | 85 | 25842.7 | 0.04240853 | 0.1272256
113.2645 | 18 | 90 | 28289.2 | 0.0464233 | 0.1392699
118.859 | 19 | 95 | 29785.8 | 0.04887926 | 0.1466378
124.4535 | 20 | 100 | 29800 | 0.04890256 | 0.1467077
130.048 | 21 | 105 | 29814.2 | 0.04892586 | 0.1467776
135.6425 | 22 | 110 | 28648.9 | 0.04701358 | 0.1410407
141.237 | 23 | 115 | 26452.6 | 0.04340939 | 0.1302282
146.8315 | 24 | 120 | 23864.3 | 0.03916192 | 0.1174858
152.426 | 25 | 125 | 21140.1 | 0.03469144 | 0.1040743
158.0205 | 26 | 130 | 18172.4 | 0.02982137 | 0.08946411
163.615 | 27 | 135 | 14935.4 | 0.02450937 | 0.07352812
169.2095 | 28 | 140 | 11726.8 | 0.01924398 | 0.05773193 |  | # | Time | Area | Height | Width | Area% | Symmetry
174.804 | 29 | 145 | 8780.3 | 0.0144087 | 0.04322609 |  | 1 | 0.725 | 548.3 | 161.9 | 0.0564 | 0.289 | 4.78
180.3985 | 30 | 150 | 6249.2 | 0.0102551 | 0.03076529 |  | 2 | 3.726 | 7700.1 | 4604 | 0.0279 | 4.065 | 3.337
185.993 | 31 | 155 | 4437.7 | 0.007282379 | 0.02184714 |  | 3 | 6.726 | 5375.4 | 4424.8 | 0.0202 | 2.838 | 0
191.5875 | 32 | 160 | 3109 | 0.005101948 | 0.01530584 |  | 4 | 9.725 | 666.2 | 171.5 | 0.0647 | 0.352 | 1.631
197.182 | 33 | 165 | 2105.3 | 0.003454851 | 0.01036455 |  | 5 | 12.725 | 661.5 | 173.2 | 0.0636 | 0.349 | 1.65
202.7765 | 34 | 170 | 1418.2 | 0.002327302 | 0.006981907 |  | 6 | 15.725 | 685.9 | 176.4 | 0.0648 | 0.362 | 1.657
208.371 | 35 | 175 | 978.2 | 0.001605251 | 0.004815753 |  | 7 | 18.725 | 699 | 182.2 | 0.0639 | 0.369 | 1.612
213.9655 | 36 | 180 | 677.9 | 0.001112451 | 0.003337354 |  | 8 | 21.726 | 687.5 | 182.9 | 0.0626 | 0.363 | 1.722
219.56 | 37 | 185 | 424.3 | 0.0006962871 | 0.002088861 |  | 9 | 24.725 | 915.6 | 232.2 | 0.0657 | 0.483 | 1.505
225.1545 | 38 | 190 | 308 | 0.0005054359 | 0.001516308 |  | 10 | 27.726 | 1568.5 | 402.5 | 0.0649 | 0.828 | 1.567
230.749 | 39 | 195 | 194.3 | 0.0003188513 | 0.0009565538 |  | 11 | 30.725 | 2715.8 | 676.1 | 0.0669 | 1.434 | 1.442
236.3435 | 40 | 200 | 109.95 | 0.0001804308 | 0.0005412923 |  | 12 | 33.725 | 4577.2 | 1095.5 | 0.0696 | 2.417 | 1.327
241.938 | 41 | 205 | 25.6 | 4.201025e-05 | 0.0001260308 |  | 13 | 36.725 | 7551 | 1734.7 | 0.0725 | 3.987 | 1.184
247.5325 | 42 | 210 | 19.4 | 3.183589e-05 | 9.550768e-05 |  | 14 | 39.725 | 11591.5 | 2583.6 | 0.0748 | 6.12 | 1.068
253.127 | 43 | 215 | 31.7 | 5.202051e-05 | 0.0001560615 |  | 15 | 42.725 | 16070.8 | 3543.4 | 0.0756 | 8.485 | 1
258.7215 | 44 | 220 | 26.5 | 4.348718e-05 | 0.0001304615 |  | 16 | 45.725 | 20091 | 4381.7 | 0.0764 | 10.607 | 0.953
264.316 | 45 | 225 | 2.7 | 4.430769e-06 | 1.329231e-05 |  | 17 | 48.725 | 23385.2 | 5087.9 | 0.0766 | 12.346 | 0.92
269.9105 | 46 | 230 | 63.6 | 0.0001043692 | 0.0003131077 |  | 18 | 51.725 | 25842.7 | 5623.8 | 0.0766 | 13.644 | 0.893
275.505 | 47 | 235 | 29.3 | 4.808205e-05 | 0.0001442461 |  | 19 | 54.725 | 28289.2 | 6071 | 0.0777 | 14.936 | 0.863
281.0995 | 48 | 240 | 7.8 | 1.28e-05 | 3.84e-05 |  | 20 | 57.725 | 29785.8 | 6334.7 | 0.0784 | 15.726 | 0.841
286.694 | 49 | 245 | 18.2 | 2.986666e-05 | 8.959999e-05 |  | # | Time | Area | Height | Width | Area% | Symmetry
292.2885 | 50 | 250 | 70.5 | 0.0001156923 | 0.0003470769 |  | 1 | 0.725 | 29952.4 | 6405.7 | 0.0779 | 12.834 | 1.439
297.883 | 51 | 255 | 31.5 | 5.16923e-05 | 0.0001550769 |  | 2 | 3.725 | 29814.2 | 6335.3 | 0.0784 | 12.774 | 0.836
303.4775 | 52 | 260 | 44.6 | 7.318974e-05 | 0.0002195692 |  | 3 | 6.725 | 28648.9 | 6101.4 | 0.0783 | 12.275 | 0.858
309.072 | 53 | 265 | 32.8 | 5.382564e-05 | 0.0001614769 |  | 4 | 9.725 | 26452.6 | 5694.2 | 0.0774 | 11.334 | 0.884
314.6665 | 54 | 270 | 77.5 | 0.0001271795 | 0.0003815384 |  | 5 | 12.725 | 23864.3 | 5173.8 | 0.0769 | 10.225 | 0.931
320.261 | 55 | 275 | 94.1 | 0.0001544205 | 0.0004632615 |  | 6 | 15.725 | 21140.1 | 4592.5 | 0.0767 | 9.058 | 0.951
325.8555 | 56 | 280 | 116.4 | 0.0001910154 | 0.0005730461 |  | 7 | 18.725 | 18172.4 | 3966.4 | 0.0764 | 7.786 | 0.998
331.45 | 57 | 285 | 129.9 | 0.0002131692 | 0.0006395076 |  | 8 | 21.725 | 14935.4 | 3307.7 | 0.0753 | 6.399 | 1.036
337.0445 | 58 | 290 | 170.1 | 0.0002791384 | 0.0008374153 |  | 9 | 24.725 | 11726.8 | 2636 | 0.0741 | 5.025 | 1.087
342.639 | 59 | 295 | 184 | 0.0003019487 | 0.0009058461 |  | 10 | 27.725 | 8780.3 | 2002.5 | 0.0731 | 3.762 | 1.135
[7 empty] | 11 | 30.725 | 6249.2 | 1450.3 | 0.0718 | 2.678 | 1.193
[7 empty] | 12 | 33.725 | 4437.7 | 1041.7 | 0.071 | 1.901 | 1.288
[7 empty] | 13 | 36.725 | 3109 | 767.5 | 0.0675 | 1.332 | 1.36
[7 empty] | 14 | 39.725 | 2105.3 | 518.7 | 0.0677 | 0.902 | 1.381
[7 empty] | 15 | 42.725 | 1418.2 | 360.1 | 0.0656 | 0.608 | 1.478
[7 empty] | 16 | 45.726 | 978.2 | 254.6 | 0.064 | 0.419 | 1.629
[7 empty] | 17 | 48.726 | 677.9 | 177.6 | 0.0636 | 0.29 | 1.761
[7 empty] | 18 | 51.725 | 424.3 | 117.3 | 0.0603 | 0.182 | 1.974
[7 empty] | 19 | 54.725 | 308 | 89.3 | 0.0575 | 0.132 | 2.181
[7 empty] | 20 | 57.725 | 194.3 | 52.4 | 0.0618 | 0.083 | 1.81
[7 empty] | # | Time | Area | Height | Width | Area% | Symmetry
[7 empty] | 1 | 0.726 | 103 | 49.1 | 0.035 | 8.053 | 0
[7 empty] | 2 | 3.725 | 25.6 | 18.5 | 0.0231 | 2.001 | 0
[7 empty] | 3 | 6.726 | 19.4 | 14.9 | 0.0217 | 1.513 | 0
[7 empty] | 4 | 9.726 | 31.7 | 12.1 | 0.0438 | 2.476 | 6.246
[7 empty] | 5 | 12.726 | 26.5 | 9.3 | 0.0474 | 2.074 | 1.712
[7 empty] | 6 | 15.726 | 2.7 | 9.8 | 0.0045757 | 0.21 | 6.804
[7 empty] | 7 | 18.726 | 63.6 | 17 | 0.0625 | 4.974 | 1.058
[7 empty] | 8 | 21.726 | 29.3 | 8.8 | 0.0554 | 2.293 | 1.17
[7 empty] | 9 | 24.726 | 7.8 | 10.9 | 0.012 | 0.613 | 0
[7 empty] | 10 | 27.725 | 18.2 | 11.3 | 0.0268 | 1.423 | 8.958
[7 empty] | 11 | 30.725 | 70.5 | 16.8 | 0.0699 | 5.507 | 1.513
[7 empty] | 12 | 33.725 | 31.5 | 12.1 | 0.0435 | 2.463 | 0
[7 empty] | 13 | 36.725 | 44.6 | 15.4 | 0.0483 | 3.487 | 7.087
[7 empty] | 14 | 39.726 | 32.8 | 17.9 | 0.0305 | 2.568 | 0
[7 empty] | 15 | 42.726 | 77.5 | 25.2 | 0.0513 | 6.058 | 5.926
[7 empty] | 16 | 45.725 | 94.1 | 30.9 | 0.0507 | 7.355 | 3.307
[7 empty] | 17 | 48.726 | 116.4 | 36.7 | 0.0528 | 9.097 | 2.585
[7 empty] | 18 | 51.726 | 129.9 | 43.7 | 0.0495 | 10.154 | 2.982
[7 empty] | 19 | 54.726 | 170.1 | 54.2 | 0.0523 | 13.295 | 2.366
[7 empty] | 20 | 57.726 | 184 | 57.5 | 0.0533 | 14.385 | 2.697