## test
시험성적서 INSPECTION REPORT
측정일자 (Date) |  |  | 2010/03/09 |  |  |  |  | 조직사진 (X400)
업체명 (Customer) |  |  | POSTECH
담당자 (inspector) |  |  | Isaac
로트번호 (lot No) |  |  | D60-LS-Age 00
측정횟수 (Test No) |  |  | 10
측정종류 |  |  | Vickers
대물렌즈배율 |  |  | X100
하중유지시간 |  |  | -
하중 (Test Load)
경도분포도표 (Hardness Distribution Graph)
측정횟수 | 이동거리 |  |  | D1 |  | D2 |  | 경도값 |  |  | 변환값 |  | 합부판정
1 | 1 |  |  | 305.87 |  | 306.12 |  | 594.15HV30.00 |  |  | 54.95HRC |  | OK
2 | 2 |  |  | 303.84 |  | 304.09 |  | 602.11HV30.00 |  |  | 55.40HRC |  | OK
3 | 3 |  |  | 303.84 |  | 304.76 |  | 600.79HV30.00 |  |  | 55.32HRC |  | OK
4 | 4 |  |  | 304.51 |  | 304.08 |  | 600.81HV30.00 |  |  | 55.32HRC |  | OK
5 | 5 |  |  | 303.85 |  | 302.72 |  | 604.82HV30.00 |  |  | 55.55HRC |  | OK
6 | 6 |  |  | 303.84 |  | 304.09 |  | 602.11HV30.00 |  |  | 55.40HRC |  | OK
7 | 7 |  |  | 311.18 |  | 308.17 |  | 580.11HV30.00 |  |  | 54.17HRC |  | OK
8 | 8 |  |  | 311.19 |  | 308.84 |  | 578.84HV30.00 |  |  | 54.10HRC |  | OK
9 | 9 |  |  | 308.52 |  | 311.56 |  | 578.75HV30.00 |  |  | 54.10HRC |  | OK
10 | 10 |  |  | 305.85 |  | 306.12 |  | 594.19HV30.00 |  |  | 54.95HRC |  | OK
통 계 | 측정횟수 | 최대값 |  |  | 최소값 |  | 평균값 |  | 범 위 | 표준편차 |  | 침탄깊이 |  | 판 정
결 과 | 10 | 604.82 |  |  | 578.75 |  | 593.67 |  |  | 9.98

## Sheet4
| 마스터 값 | PixelDist | 측정 값 | 변수 | 확정 PixelDist
초기 값 | 400 | 10.08 | 367.42 | 0.02742857 | 10.97362
변위 값 |  | 10.8 | 393.67