## test
시험성적서 INSPECTION REPORT
측정일자 (Date) |  |  | 2010/03/09 |  |  |  |  | 조직사진 (X400)
업체명 (Customer) |  |  | POSTECH
담당자 (inspector) |  |  | Isaac
로트번호 (lot No) |  |  | D60-LS-Age 00
측정횟수 (Test No) |  |  | 13
측정종류 |  |  | Vickers
대물렌즈배율 |  |  | X100
하중유지시간 |  |  | -
하중 (Test Load)
경도분포도표 (Hardness Distribution Graph)
측정횟수 | 이동거리 |  |  | D1 |  | D2 |  | 경도값 |  |  | 변환값 |  | 합부판정
1 | 1 |  |  | 276.47 |  | 274.83 |  | 732.16HV30.00 |  |  | 61.47HRC |  | N.G.
2 | 2 |  |  | 277.14 |  | 276.19 |  | 726.80HV30.00 |  |  | 61.26HRC |  | N.G.
3 | 3 |  |  | 280.48 |  | 280.97 |  | 705.93HV30.00 |  |  | 60.39HRC |  | N.G.
4 | 4 |  |  | 280.47 |  | 284.37 |  | 697.48HV30.00 |  |  | 60.02HRC |  | OK
5 | 5 |  |  | 273.13 |  | 274.15 |  | 742.96HV30.00 |  |  | 61.88HRC |  | N.G.
6 | 6 |  |  | 272.46 |  | 272.11 |  | 750.37HV30.00 |  |  | 62.17HRC |  | N.G.
7 | 7 |  |  | 273.13 |  | 273.47 |  | 744.81HV30.00 |  |  | 61.95HRC |  | N.G.
8 | 8 |  |  | 273.12 |  | 273.47 |  | 744.84HV30.00 |  |  | 61.96HRC |  | N.G.
9 | 9 |  |  | 271.12 |  | 271.44 |  | 755.94HV30.00 |  |  | 62.38HRC |  | N.G.
10 | 10 |  |  | 267.85 |  | 267.38 |  | 776.79HV30.00 |  |  | 63.17HRC |  | N.G.
11 | 11 |  |  | 271.81 |  | 270.75 |  | 755.94HV30.00 |  |  | 62.38HRC |  | N.G.
12 | 12 |  |  | 270.45 |  | 275.52 |  | 746.53HV30.00 |  |  | 62.02HRC |  | N.G.
13 | 13 |  |  | 269.79 |  | 270.07 |  | 763.52HV30.00 |  |  | 62.67HRC |  | N.G.
통 계 | 측정횟수 | 최대값 |  |  | 최소값 |  | 평균값 |  | 범 위 | 표준편차 |  | 침탄깊이 |  | 판 정
결 과 | 13 | 776.79 |  |  | 697.48 |  | 741.85 |  |  | 21.09

## Sheet4
| 마스터 값 | PixelDist | 측정 값 | 변수 | 확정 PixelDist
초기 값 | 400 | 10.08 | 367.42 | 0.02742857 | 10.97362
변위 값 |  | 10.8 | 393.67