## Sheet1
[16 empty] | retained austenite grain size |  |  | martensite plate thickness
| s2c before1 | s2 after1 | s2c after2 | s1mpc after1 | s3c before 1 | s4c before 1 | s5c before 1 | s6c before 1 | s7c before 1 | s1mpc before1 | s2mpc before 1 | s3mpc before 1 | s4mpc_90C | s5mpc before 1 |  | 840° C-Control | 1040 °C-MPC |  | 840° C-Control | 1040 °C MPC
1 | 739.17 |  | 578.75 | 628.33 | 739.17 | 741.12 | 767.41 | 794.71 | 756 | 754.02 | 778.91 | 732.16 | 721.47 | 759.75 |  | 6.444 | 3.246 |  | 0.76 | 0.764
2 | 754.05 |  | 590.29 | 632.6 | 754.05 | 732.11 | 778.71 | 778.97 | 757.84 | 763.55 | 782.98 | 742.96 | 707.57 | 755.92 |  | 6.202 | 3.922 |  | 0.511 | 0.564
3 | 746.67 |  | 586.42 | 619.87 | 746.67 | 735.76 | 775.11 | 778.97 | 748.5 | 754.08 | 786.99 | 750.37 | 761.66 | 771.22 |  | 5.133 | 1.748 |  | 0.702 | 0.96
4 | 737.56 |  | 586.14 | 607.52 | 737.56 | 730.39 | 778.97 | 786.93 | 744.81 | 773.17 | 773.2 | 744.81 | 777.08 | 752.28 |  | 4.355 | 2.617 |  | 0.783 | 0.553
5 | 728.57 |  | 592.95 | 648.69 | 728.57 | 743.1 | 780.99 | 782.98 | 765.48 | 782.95 | 779.06 | 744.84 | 735.68 | 757.87 |  | 12.077 | 2.472 |  | 0.793 | 0.803
6 | 728.64 |  | 591.61 | 653.18 | 728.64 | 748.5 | 790.85 | 782.95 | 759.69 | 795.01 | 778.97 | 755.94 | 697.48 | 748.53 |  | 6.902 | 2.677 |  | 0.989 | 0.688
7 | 733.95 |  | 583.99 | 654.73 | 733.95 | 763.58 | 781.02 | 782.95 | 763.52 | 782.98 | 780.96 | 776.79 | 697.63 | 752.25 |  | 3.949 | 3.214 |  | 0.563 | 0.641
8 | 735.74 |  | 580.06 | 656.22 | 735.74 | 759.75 | 790.91 | 788.92 | 759.78 | 792.97 | 779.09 | 755.94 | 699.12 | 741.2 |  | 6.573 | 2.363 |  | 0.381 | 0.69
9 | 728.51 |  | 600.83 | 658.95 | 728.51 | 741.04 | 784.98 | 779.06 | 761.66 | 761.74 | 775.11 | 746.53 | 725.02 | 759.69 |  | 6.692 | 2.774 |  | 0.491 | 0.587
10 | 741.23 |  | 594.17 | 641.35 | 741.23 | 737.53 | 786.87 | 790.94 | 765.51 | 784.98 | 786.96 | 763.52 | 743.01 | 741.12 |  | 6.099 | 2.617 |  | 0.538 | 0.593
average | 737.409 | #DIV/0! | 588.521 | 640.144 | 737.409 | 743.288 | 781.582 | 784.738 | 758.279 | 774.545 | 780.223 | 751.386 | 726.572 | 753.983 | #DIV/0! | 6.4426 | 2.765 | #DIV/0! | 0.6511 | 0.6843
st dev | 7.933339 | #DIV/0! | 6.429497 | 16.55634 | 7.933339 | 10.49213 | 6.862116 | 5.181345 | 6.55526 | 14.61444 | 4.251108 | 11.77038 | 26.38655 | 8.638887 | #DIV/0! | 2.109593 | 0.557224 | #DIV/0! | 0.1746216 | 0.1216093
st error | 2.508742 | #DIV/0! | 2.033185 | 5.235574 | 2.508742 | 3.317903 | 2.169992 | 1.638485 | 2.072955 | 4.621493 | 1.344318 | 3.722121 | 8.34416 | 2.731856 | #DIV/0! | 0.6671119 | 0.1762097 | #DIV/0! | 0.05522019 | 0.03845622
[10 empty] | overall | C | MPC
[10 empty] | average | 757.1175 | 757.3418
[10 empty] | st dev | 21.14917 | 24.30683
[10 empty] | st error | 2.730346 | 3.437504