## Spacing_constraint (2)
MPa | S/µm
374.232653 | 0.24
335.177767 | 0.32
430.947346 | 0.22
661.5729 | 0.13
616.631424 | 0.16
366.470534 | 0.3
692.8578 | 0.12
451.5 | 0.23
686 | 0.055
544 | 0.141
509.5 | 0.1535
437.1 | 0.195
570.2 | 0.13
568.8 | 0.1375
546.1 | 0.1516
479.9 | 0.175
422 | 0.27
633.6 | 0.121
580.5 | 0.14
559.9 | 0.141
467.5 | 0.1635
621.2 | 0.1193
610.9 | 0.1375
620.5 | 0.1362
620.5 | 0.1157
505.4 | 0.1567
437 | 0.408
454 | 0.412
465 | 0.296
536 | 0.31
446 | 0.394
476 | 0.444
479 | 0.352
510 | 0.398
484 | 0.222
624 | 0.175
653 | 0.153
695 | 0.142
741 | 0.125
891 | 0.0444
948 | 0.0389
990 | 0.0346
1044 | 0.0308
966.6014 | 0.06468142
893.6285 | 0.08900575
874.1715 | 0.1155518
738.6205 | 0.1171457
699.8166 | 0.1729159
331 | 0.27
368 | 0.33
461 | 0.4
584 | 0.43
662 | 0.51