## Default Dataset
77.79331 | 184.6507 | -195.2067 | Grujicic 1995
172.3631 | 97.48251 | -100.6369
270.0067 | 39.54315 | -2.993336
330.7069 | 15.12717 | 57.70693
367.7752 | 15.31228 | 94.77517
419.6207 | 2.088038 | 146.6207
470.0168 | 1 | 197.0168
668.6942 | 0.2 | 395.6942
T / K | MPa | T/ C
›
Fe-40Ni-15Cr wt%