## Sheet1 (2)
Equation 8, Castellano_2020 | [9 empty] | Castellano | Benrabah modified to exclude intrinsic strength |  | modulus / GPa | G_mech
T / °C | T_r / °C | T / °C | C / wt% | Cr | Mo | Si | Mn | Ni | Constant / MPa | sigma_y / MPa | sigma_y/MPa | sigma-hat | Fukuhara1993 | J/mol
900 | 875 | 900 | 0.7 | 0 | 0 | 0 | 0 | 0 | 67.8 | 44.02373 | 0.224286524 | 0.3551564 | 45.983 | 1.678706
800 | 775 | 800 | 0.7 | 0 | 0 | 0 | 0 | 0 |  | 91.66868 | 0.641867072 | 0.7825559 | 49.433 | 3.698881
700 | 675 | 700 | 0.7 | 0 | 0 | 0 | 0 | 0 |  | 121.1382 | 0.904534708 | 1.055042 | 52.883 | 4.986834
600 | 575 | 600 | 0.7 | 0 | 0 | 0 | 0 | 0 |  | 138.6055 | 1.060786496 | 1.221113 | 56.333 | 5.771794
500 | 475 | 500 | 0.7 | 0 | 0 | 0 | 0 | 0 |  | 150.2436 | 1.1591195 | 1.329265 | 59.783 | 6.282992
400 | 375 | 400 | 0.7 | 0 | 0 | 0 | 0 | 0 |  | 162.2258 | 1.248030784 | 1.427995 | 63.233 | 6.749657
300 | 275 | 300 | 0.7 | 0 | 0 | 0 | 0 | 0 |  | 180.7251 | 1.376017412 | 1.565801 | 66.683 | 7.401017
200 | 175 | 200 | 0.7 | 0 | 0 | 0 | 0 | 0 |  | 211.9146 | 1.591576448 | 1.791178 | 70.133 | 8.466304
V_m | 7.09e-06
alpha | 0.15
M | 3
ROOT rho | 3162277.7 | [7 empty] | °Ç | G mech | Benrabah 2023 difitised FIg 3
b | 2e-09 | [7 empty] | 153.1924 | 828.745 | gmech made positive
alpha*M*b*root rho | 0.00284605 | [7 empty] | 160.5267 | 806.0167
[9 empty] | 168.418 | 786.8323
[9 empty] | 176.3148 | 763.629
[9 empty] | 185.3349 | 740.64
[9 empty] | 194.3552 | 717.5235
[9 empty] | 202.8144 | 693.8751
[9 empty] | 211.2702 | 672.7027
[9 empty] | 219.7293 | 649.1441
[9 empty] | 230.4309 | 629.1615
[9 empty] | 242.2579 | 607.8888
[9 empty] | 252.4015 | 585.0439
[9 empty] | 263.1047 | 563.8648
[9 empty] | 273.2439 | 544.2806
[9 empty] | 283.3806 | 526.5688
[9 empty] | 295.7709 | 504.1944
[9 empty] | 308.1547 | 486.6731
[9 empty] | 320.5383 | 469.2735
[9 empty] | 332.9256 | 449.1278
[9 empty] | 345.3115 | 430.0415
[9 empty] | 357.6947 | 412.8916
[9 empty] | 370.073 | 399.517
[9 empty] | 382.4577 | 381.3106
[9 empty] | 394.8357 | 368.0364
[9 empty] | 407.2145 | 354.2842
[9 empty] | 419.5919 | 341.5185
[9 empty] | 431.9799 | 320.8065
[9 empty] | 444.3547 | 309.9771
[9 empty] | 456.7313 | 297.875
[9 empty] | 469.1081 | 285.5294
[9 empty] | 481.4845 | 273.5492
[9 empty] | 493.8661 | 257.6293
[9 empty] | 506.2396 | 247.7498
[9 empty] | 518.62 | 232.795
[9 empty] | 530.9941 | 222.4923
[9 empty] | 543.3706 | 210.3903
[9 empty] | 555.7469 | 198.4405
[9 empty] | 568.1205 | 188.5184
[9 empty] | 580.4961 | 177.0801
[9 empty] | 592.8672 | 169.0304
[9 empty] | 605.2419 | 158.271
[9 empty] | 617.6151 | 148.6016
[9 empty] | 629.9848 | 141.5992
[9 empty] | 642.3585 | 131.6101
[9 empty] | 654.7273 | 125.2927
[9 empty] | 667.0984 | 117.1973
[9 empty] | 679.4692 | 109.3882
[9 empty] | 690.1518 | 103.5133
[9 empty] | 702.3365 | 94.78322
[9 empty] | 716.5742 | 91.37989
[9 empty] | 728.9445 | 83.87515
[9 empty] | 741.3164 | 75.24392
[9 empty] | 753.9087 | 69.80478
[9 empty] | 760.428 | 68.23744
Benrabah et al.

## Sheet1
Equation 8, Castellano_2020 | [9 empty] | Castellano | Benrabah |  | modulus / GPa | G_mech
T / °C | T_r / °C | T / °C | C / wt% | Cr | Mo | Si | Mn | Ni | Constant / MPa | sigma_y / MPa | sigma_y/MPa | sigma-hat
900 | 875 | 900 | 0.91 | 0 | 0 | 0 | 0 | 0 | 67.8 | 54.39358 | 8.232151 | 8.363021 | 45.983 | 39.52921
800 | 775 | 800 | 0.91 | 0 | 0 | 0 | 0 | 0 |  | 113.2614 | 23.55891 | 23.6996 | 49.433 | 112.0201
700 | 675 | 700 | 0.91 | 0 | 0 | 0 | 0 | 0 |  | 149.6725 | 33.19979 | 33.3503 | 52.883 | 157.6358
600 | 575 | 600 | 0.91 | 0 | 0 | 0 | 0 | 0 |  | 171.2542 | 38.93482 | 39.09514 | 56.333 | 184.7897
500 | 475 | 500 | 0.91 | 0 | 0 | 0 | 0 | 0 |  | 185.6337 | 42.54400535 | 42.71415 | 59.783 | 201.8956
400 | 375 | 400 | 0.91 | 0 | 0 | 0 | 0 | 0 |  | 200.4383 | 45.80738 | 45.98735 | 63.233 | 217.3669
300 | 275 | 300 | 0.91 | 0 | 0 | 0 | 0 | 0 |  | 223.2951 | 50.50497 | 50.69475 | 66.683 | 239.6172
200 | 175 | 200 | 0.91 | 0 | 0 | 0 | 0 | 0 |  | 261.8314 | 58.41679 | 58.61639 | 70.133 | 277.0601
V_m | 7.09e-06
alpha | 0.15
M | 3
ROOT rho | 3162277.7
b | 2e-09
0.00284605
mu