## Default Dataset
0.1221493 | 0.01621305 | 871.9093 | 598.9093
0.1790736 | 0.02162154 | 847.1144 | 574.1144
0.2454542 | 0.04189173 | 822.7847 | 549.7847
0.342925 | 0.1121586 | 797.0936 | 524.0936
0.4241705 | 0.09729692 | 772.7725 | 499.7725
0.1383623 |  | 872.3784 | 599.3784
0.2006951 |  | 847.1268 | 574.1268
0.2873459 |  | 822.8088 | 549.8088
0.4550837 |  | 797.6179 | 524.6179
0.5214674 |  | 772.8284 | 499.8284
0.007113983 |  | 897.1305 | 624.1305
0.0992354 |  | 863.1605 | 590.1605
0.199468 |  | 828.7353 | 555.7353
0.3023971 |  | 795.2313 | 522.2313
0.4256367 |  | 755.7619 | 482.7619
0.1338019 |  | 947.3183 | 674.3183
0.1893811 |  | 921.6031 | 648.6031
0.2693342 |  | 888.5456 | 615.5456
0.3546926 |  | 855.4912 | 582.4912
0.4468203 |  | 820.6016 | 547.6016
0.5443346 |  | 788.4738 | 515.4738
0.6581056 |  | 750.3782 | 477.3782
Fe-3Mn-0.08C wt%
T0
T'0, 400 J mol-1