## Default Dataset
distance | HV | Average rail | Average min | normalised | Ref |  |  | Hvmin
0.0412806 | 401.2592 | 400.0189 |  | 0.6562559 | Su:2021 |  |  | 200
0.0663212 | 397.6214
0.08413803 | 401.2333
0.1037608 | 403.0328
0.1288284 | 396.9799
0.1484377 | 399.9869
0.3159792 | 268.2631 |  | 268.7553
0.6856111 | 269.2475
0.9501431 | 332.1107 | 320.3658 |  | 0.5751129 | Porcaro:2019
0.9245552 | 327.7509
0.8969348 | 317.1626
0.86737 | 308.4429
0.8340052 | 311.5571
0.8106131 | 328.3737
0.7810212 | 317.1626
0.6958212 | 251.1419 |  | 251.1419
0 | 254.0229 | 256.6728 |  | 0.3301974 | PAWAN 2019
0.01689782 | 257.884
0.04192315 | 303.4765
0.05604279 | 246.658
0.09048122 | 254.3715
0.1158661 | 237.4062
0.1318161 | 262.1112
0.1386035 | 281.0943
0.1594561 | 252.7373 |  |  |  |  | 268.7553 | 0.6562559 | 400.0189 | 131.2636
0.1687276 | 239.5023 |  |  |  |  | 251.1419 | 0.5751129 | 320.3658 | 69.22392
0.200889 | 243.4157 |  |  |  |  | 237.9596 | 0.3301974 | 256.6728 | 18.71322
0.2123068 | 256.7292 |  |  |  |  | 269.432109 | 0.6564833 | 402.121487 | 132.689378
0.2353492 | 247.3379 |  |  |  |  | 282.217756 | 0.610207 | 410.926712 | 128.708956
0.2561147 | 234.1464 |  | 237.9596 |  |  | 300.517001 | 0.5614938 | 429.225957 | 128.708956
0.2675651 | 241.7728
| 0.00340886 | 402.121487 | 402.121487 | 0.6564833 | Pang:2022
| 0.25709053 | 269.432109 | 269.432109
| 0.06864175 | 410.926712 | 410.926712 | 0.610207
| 0.32438711 | 282.217756 | 282.217756
| 0.06469266 | 429.225957 | 429.225957 | 0.5614938
| 0.32043802 | 300.517001 | 300.517001