## Default Dataset
cycles | wear loss /µg per cycle
0 | 0 | R350HT
10227.09 | 4.036364
20208.11 | 9.709091
30192.04 | 14.50909
40188.39 | 15.6
49942.31 | 17.12727
60060.97 | 17.67273
70181.45 | 17.67273
79939.76 | 17.89091
0 | 0 | HP335
10341.37 | 5.890909
20210.3 | 9.054545
30198.25 | 12.65455
40073.75 | 13.85455
50194.23 | 13.85455
60072.29 | 14.29091
69951.08 | 14.50909
80071.56 | 14.50909