## Default Dataset
Ueda_2020
HV | area / mm^2 | error /mm^2
349.3237 | 11.53555 | 1.238547
375.2075 | 10.86572 | 0.9605055
400.353 | 9.905213 | 0.6192733
349.3045 | 12.77409
375.1926 | 11.82622
400.2196 | 10.52449
351.2005 | 10.24645 | 0.5308057
385.2809 | 7.895735 | 0.4802528
415.377 | 7.023697 | 0.2780411
351.1923 | 10.77725
385.2735 | 8.375987
415.4965 | 7.301738
HV | No of spalls | erro
348.8746 | 18 | 4
375.1125 | 17 | 3
400.0643 | 15 | 3
349.0032 | 22
374.9839 | 20
400.0643 | 18
351.0611 | 12 | 3
385.1447 | 6 | 2
415.1125 | 1 | 1
350.9325 | 15
384.8875 | 8
415.2412 | 2