## Default Dataset
mm | HRC |  | HV10
0.05008347 | 37.47941 | 361 | 366.5949
1.953255 | 36.18917 | 342 | 354.3981
4.006678 | 36.97847 | 351 | 361.8078
5.90985 | 37.128 | 351 | 363.2299
7.963272 | 37.75754 |  | 369.2812
10.06678 | 37.74658 |  | 369.1749
11.96995 | 33.25605 |  | 328.2898
13.97329 | 26.36525 |  | 275.8012
15.92654 | 34.19463 |  | 336.3996
17.92988 | 35.62393 |  | 349.1919
19.83306 | 37.53349 |  | 367.1157
21.98664 | 38.80279 |  | 379.5572
23.88982 | 40.55259 |  | 397.3989
25.89316 | 39.90137 |  | 390.6653
11.01836 | 25
11.01836 | 45
17.67947 | 25
17.67947 | 45 |  |  | FBW |  | FBW |  | FBW
|  |  |  | mm | HV10 | mm | HV10 | mm | HV10
|  |  |  | 1.751565 | 401.7052 | 0.7704518 | 379.8691 | 0.9903475 | 407.2252
|  |  |  | 2.908217 | 406.4382 | 1.966114 | 377.1937 | 2.084942 | 389.0009
|  |  |  | 3.895616 | 397.3489 | 2.846857 | 365.9673 | 2.814672 | 392.8435
|  |  |  | 4.994581 | 393.3172 | 3.93956 | 366.6385 | 3.857143 | 391.4292
|  |  |  | 5.87711 | 401.0807 | 4.718336 | 361.8062 | 4.84749 | 386.8639
|  |  |  | 6.87069 | 412.2162 | 5.760799 | 367.9603 | 5.994208 | 377.7439
|  |  |  | 7.914748 | 408.5209 | 6.95765 | 368.9421 | 7.03668 | 380.1818
|  |  |  | 9.068928 | 405.164 | 7.687375 | 373.25 | 7.974903 | 357.7572
|  |  |  | 9.940847 | 378.2082 | 8.983319 | 358.9993 | 8.913127 | 325.1769
|  |  |  | 10.97955 | 356.9848 | 9.910933 | 331.9278 | 9.903475 | 305.5532
|  |  |  | 12.07182 | 331.0429 | 11.05308 | 324.678 | 11.10232 | 295.0318
|  |  |  | 12.94271 | 300.7163 | 11.92957 | 300.3465 | 12.09266 | 288.3652
|  |  |  | 13.98099 | 278.1445 | 12.86085 | 284.5515 | 12.92664 | 324.0743
|  |  |  | 15.0234 | 269.0559 | 13.84633 | 275.4642 | 14.07336 | 352.7753
|  |  |  | 15.81693 | 345.5823 | 14.72965 | 272.1617 | 15.06371 | 362.5679
|  |  |  | 16.86521 | 355.7073 | 15.71761 | 270.6937 | 16.00193 | 366.7581
|  |  |  | 17.96644 | 359.0914 | 16.88642 | 345.4263 | 17.0444 | 372.6979
|  |  |  | 19.01637 | 374.6096 | 17.71999 | 349.1305 | 18.139 | 376.1856
|  |  |  | 19.83987 | 369.2263 | 18.81805 | 366.2591 | 18.92085 | 377.5763
|  |  |  | 21.10891 | 381.7135 | 19.85843 | 366.0131 | 19.85907 | 374.4124
|  |  |  | 21.93478 | 384.083 | 20.9002 | 370.0338 | 20.95367 | 377.9001
|  |  |  | 22.92435 | 382.0724 | 21.93989 | 367.6543 | 22.10039 | 381.7374
|  |  |  | 24.08285 | 392.8729 | 22.87563 | 365.5738 | 23.2471 | 376.4696
|  |  |  | 24.96332 | 393.8947 | 23.86746 | 375.9917 | 23.87259 | 379.9634
|  |  |  | 25.95186 | 388.5133 | 25.00901 | 366.9133 | 25.07143 | 376.0957
[6 empty] | 26.00183 | 380.3788 | 25.90541 | 379.5869
HAZ
rail
FBW
LFW
HAZ
rail