## Sheet1
-2.21358
0.0946848 | 0.96 | Mn | Mn | Cr | Si | T_E | T |  |  |  | S/nm | ID | HV | S-measured | \pm | 1/S_measured
-0.0032562 | 0.32 | Cr | 0.88 | 0.06 | 0.79 | 737.587 | 710.5 | 1.435052 | 0.083542424 | -0.6949852 | 201.8435 | Alvarez:2017 AR+0.8Si+0.1V | 336 | 203 | 32 | 0.004926108
1.634006 | 714.598 | T_E | 0.96 | 0.32 | 0.3 | 726.866 | 699.78 | 1.428709 | 0.077323008 | -0.7075475 | 196.0887 | Alvarez:2017 AR+0.32Cr | 314 | 181 | 32 | 0.005524862
| 698 | T | 0.88 | 0.06 | 0.79 | 737.587 | 685.5 | 1.151084 | 0.083542424 | -0.9789537 | 104.9654 | Alvarez:2017 HT 0.8Si 0.1V | 401 | 104 | 11 | 0.009615385
-0.4881454 |  |  | 0.84 | 0.05 | 0.96 | 742.793 | 690.706 | 1.154138 | 0.080139732 | -0.9793018 | 104.8813 | Alvarez:2017 HT 1Si 0.1V | 410 | 121 | 11 | 0.008264463
0.3249785 |  | S/µm | 1.09 | 0.21 | 0.56 | 731.182 | 679.095 | 1.147296 | 0.096115232 | -0.9701686 | 107.1103 | Alvarez:2017 HT | 409 | 130 | 25 | 0.007692308
|  |  | 1.12 | 0 | 0.23 | 717.709 | 690.622 | 1.423187 | 0.110470976 | -0.6799215 | 208.9674 | Kavishe:1986 | 332 | 210 |  | 0.004761905
27.087 | AR |  | 0.98 | 0.02 | 0.25 | 720.127 | 693.04 | 1.424648 | 0.095576704 | -0.6933551 | 202.6025 | Clayton:1990 X21 | 255 | 252 | 26 | 0.003968254
52.087 | HT |  | 0.97 | 0.02 | 0.21 | 719.07 | 691.983 | 1.42401 | 0.094590356 | -0.6949794 | 201.8462 | Clayton:1990 X29 | 271 | 225 | 17 | 0.004444444
|  |  | 0.93 | 0.82 | 0.61 | 744.658 | 717.571 | 1.439196 | 0.047228964 | -0.7271551 | 187.4325 | Clayton:1990 MnSiCrV | 311 | 151 | 10 | 0.006622517
|  |  | 0.67 | 1.06 | 0.27 | 741.602 | 714.515 | 1.43741 | 0.008559116 | -0.7676109 | 170.7612 | Clayton:1990 CrMo I | 342 | 143 | 12 | 0.006993007
|  |  | 0.61 | 0.865 | 0.29 | 739.5305 | 712.4435 | 1.436195 | 0.013223678 | -0.7641611 | 172.123 | Clayton:1990 Cr Mo II | 332 | 156 | 22 | 0.006410256
[10 empty] | 50 | 50
[10 empty] | 250 | 250
Eutectoid equation Andrews 1965
spacing equation Takahashi

## Sheet2
HV | S / nm |  | sqrt{1/S} | 1/S |  | Unzeta:1993
276 | 226 | 20 | 0.06651901 | 0.004424779 | 0.005886638
280 | 200 | 20 | 0.07071068 | 0.005 | 0.007071068
285 | 204 | 20 | 0.070014 | 0.004901961 | 0.006864118
306 | 185 | 13 | 0.07352146 | 0.005405405 | 0.005166373
316 | 163 | 15 | 0.07832604 | 0.006134969 | 0.007207918
325 | 178 | 15 | 0.07495317 | 0.005617978 | 0.006316278
330 | 123 | 13 | 0.09016696 | 0.008130081 | 0.009529842
330 | 164 | 10 | 0.07808688 | 0.006097561 | 0.004761395
335 | 145 | 10 | 0.08304548 | 0.006896552 | 0.005727274
342 | 111 | 12 | 0.0949158 | 0.009009009 | 0.01026117
342 | 145 | 10 | 0.08304548 | 0.006896552 | 0.005727274
350 | 126 | 10 | 0.08908708 | 0.007936508 | 0.007070403
360 | 109 | 13 | 0.09578263 | 0.009174312 | 0.01142362
360 | 142 | 10 | 0.08391814 | 0.007042254 | 0.005909728
365 | 118 | 10 | 0.09205746 | 0.008474576 | 0.00780148
368 | 87 | 12 | 0.1072113 | 0.01149425 | 0.01478776
370 | 92 | 8 | 0.1042572 | 0.01086957 | 0.009065844
378 | 106 | 5 | 0.09712859 | 0.009433962 | 0.004581537
380 | 77 | 10 | 0.1139606 | 0.01298701 | 0.01480007
390 | 84 | 5 | 0.1091089 | 0.01190476 | 0.00649458
398 | 77 | 5 | 0.1139606 | 0.01298701 | 0.007400037
405 | 68 | 5 | 0.1212678 | 0.01470588 | 0.008916751