## alldata
[26 empty] | 1=BEA (basic electric arc furnace) |  | 1=Tube
[26 empty] | 2=HFIF (high frequency induction furnace) |  | 2=Plate
[26 empty] | 3=EF (electric furnace) |  | 3=Bar
4=Bloom
Cr | Ni | Mo | Mn | Si | Nb | Ti | Zr | Ta | V | W | Cu | N | C | B | P | S | Co | Al | Sn | Pb | Solution_treatment_temperature | Solution_treatment_time(s) | Water_Quenched_after_s.t. | Air_Quenched_after_s.t. | Grains mm-2 | Type of melting | Size of ingot | Product form | Temperature (K) | 0.2%proof_stress (M Pa) | UTS (M Pa) | Elongation (%) | Area_reduction (%) | Comments
18.7 | 10.69 | 0.47 | 1.56 | 0.62 | 0.01 | 0.04 | 0 | 0 | 0 | 0 | 0.17 | 0.031 | 0.062 | 0.0007 | 0.025 | 0.013 | 0 | 0.047 | 0 | 0 | 1403 | Na | 1 | 0 | 477.7129 | 1 | 3 | 1 | 298 | 280 | 610 | 67 | 83 | NRIM/CDS/No4B/1986 ABA
18.7 | 10.69 | 0.47 | 1.56 | 0.62 | 0.01 | 0.04 | 0 | 0 | 0 | 0 | 0.17 | 0.031 | 0.062 | 0.0007 | 0.025 | 0.013 | 0 | 0.047 | 0 | 0 | 1403 | Na | 1 | 0 | 477.7129 | 1 | 3 | 1 | 373 | 243 | 508 | 54 | 83 | NRIM/CDS/No4B/1986 ABA
18.7 | 10.69 | 0.47 | 1.56 | 0.62 | 0.01 | 0.04 | 0 | 0 | 0 | 0 | 0.17 | 0.031 | 0.062 | 0.0007 | 0.025 | 0.013 | 0 | 0.047 | 0 | 0 | 1403 | Na | 1 | 0 | 477.7129 | 1 | 3 | 1 | 473 | 220 | 472 | 44 | 81 | NRIM/CDS/No4B/1986 ABA
18.7 | 10.69 | 0.47 | 1.56 | 0.62 | 0.01 | 0.04 | 0 | 0 | 0 | 0 | 0.17 | 0.031 | 0.062 | 0.0007 | 0.025 | 0.013 | 0 | 0.047 | 0 | 0 | 1403 | Na | 1 | 0 | 477.7129 | 1 | 3 | 1 | 573 | 204 | 470 | 43 | 76 | NRIM/CDS/No4B/1986 ABA
18.7 | 10.69 | 0.47 | 1.56 | 0.62 | 0.01 | 0.04 | 0 | 0 | 0 | 0 | 0.17 | 0.031 | 0.062 | 0.0007 | 0.025 | 0.013 | 0 | 0.047 | 0 | 0 | 1403 | Na | 1 | 0 | 477.7129 | 1 | 3 | 1 | 673 | 197 | 470 | 45 | 76 | NRIM/CDS/No4B/1986 ABA
18.7 | 10.69 | 0.47 | 1.56 | 0.62 | 0.01 | 0.04 | 0 | 0 | 0 | 0 | 0.17 | 0.031 | 0.062 | 0.0007 | 0.025 | 0.013 | 0 | 0.047 | 0 | 0 | 1403 | Na | 1 | 0 | 477.7129 | 1 | 3 | 1 | 773 | 197 | 443 | 40 | 73 | NRIM/CDS/No4B/1986 ABA
18.7 | 10.69 | 0.47 | 1.56 | 0.62 | 0.01 | 0.04 | 0 | 0 | 0 | 0 | 0.17 | 0.031 | 0.062 | 0.0007 | 0.025 | 0.013 | 0 | 0.047 | 0 | 0 | 1403 | Na | 1 | 0 | 477.7129 | 1 | 3 | 1 | 823 | 172 | 425 | 44 | 75 | NRIM/CDS/No4B/1986 ABA
18.7 | 10.69 | 0.47 | 1.56 | 0.62 | 0.01 | 0.04 | 0 | 0 | 0 | 0 | 0.17 | 0.031 | 0.062 | 0.0007 | 0.025 | 0.013 | 0 | 0.047 | 0 | 0 | 1403 | Na | 1 | 0 | 477.7129 | 1 | 3 | 1 | 873 | 162 | 391 | 43 | 73 | NRIM/CDS/No4B/1986 ABA
18.7 | 10.69 | 0.47 | 1.56 | 0.62 | 0.01 | 0.04 | 0 | 0 | 0 | 0 | 0.17 | 0.031 | 0.062 | 0.0007 | 0.025 | 0.013 | 0 | 0.047 | 0 | 0 | 1403 | Na | 1 | 0 | 477.7129 | 1 | 3 | 1 | 923 | 167 | 314 | 47 | 63 | NRIM/CDS/No4B/1986 ABA
18.7 | 10.69 | 0.47 | 1.56 | 0.62 | 0.01 | 0.04 | 0 | 0 | 0 | 0 | 0.17 | 0.031 | 0.062 | 0.0007 | 0.025 | 0.013 | 0 | 0.047 | 0 | 0 | 1403 | Na | 1 | 0 | 477.7129 | 1 | 3 | 1 | 973 | 150 | 256 | 52 | 65 | NRIM/CDS/No4B/1986 ABA
18.7 | 10.69 | 0.47 | 1.56 | 0.62 | 0.01 | 0.04 | 0 | 0 | 0 | 0 | 0.17 | 0.031 | 0.062 | 0.0007 | 0.025 | 0.013 | 0 | 0.047 | 0 | 0 | 1403 | Na | 1 | 0 | 477.7129 | 1 | 3 | 1 | 1023 | 148 | 223 | 60 | 67 | NRIM/CDS/No4B/1986 ABA
18.34 | 10.15 | 0.36 | 1.52 | 0.41 | 0.005 | 0.064 | 0 | 0 | 0 | 0 | 0.19 | 0.029 | 0.054 | 0.001 | 0.031 | 0.02 | 0 | 0.01 | 0 | 0 | 1403 | Na | 1 | 0 | 315.173 | 1 | 3 | 1 | 298 | 265 | 610 | 69 | 82 | NRIM/CDS/No4B/1986 ABB
18.34 | 10.15 | 0.36 | 1.52 | 0.41 | 0.005 | 0.064 | 0 | 0 | 0 | 0 | 0.19 | 0.029 | 0.054 | 0.001 | 0.031 | 0.02 | 0 | 0.01 | 0 | 0 | 1403 | Na | 1 | 0 | 315.173 | 1 | 3 | 1 | 373 | 235 | 496 | 57 | 82 | NRIM/CDS/No4B/1986 ABB
18.34 | 10.15 | 0.36 | 1.52 | 0.41 | 0.005 | 0.064 | 0 | 0 | 0 | 0 | 0.19 | 0.029 | 0.054 | 0.001 | 0.031 | 0.02 | 0 | 0.01 | 0 | 0 | 1403 | Na | 1 | 0 | 315.173 | 1 | 3 | 1 | 473 | 208 | 453 | 43 | 78 | NRIM/CDS/No4B/1986 ABB
18.34 | 10.15 | 0.36 | 1.52 | 0.41 | 0.005 | 0.064 | 0 | 0 | 0 | 0 | 0.19 | 0.029 | 0.054 | 0.001 | 0.031 | 0.02 | 0 | 0.01 | 0 | 0 | 1403 | Na | 1 | 0 | 315.173 | 1 | 3 | 1 | 573 | 183 | 453 | 44 | 72 | NRIM/CDS/No4B/1986 ABB
18.34 | 10.15 | 0.36 | 1.52 | 0.41 | 0.005 | 0.064 | 0 | 0 | 0 | 0 | 0.19 | 0.029 | 0.054 | 0.001 | 0.031 | 0.02 | 0 | 0.01 | 0 | 0 | 1403 | Na | 1 | 0 | 315.173 | 1 | 3 | 1 | 673 | 193 | 454 | 45 | 73 | NRIM/CDS/No4B/1986 ABB
18.34 | 10.15 | 0.36 | 1.52 | 0.41 | 0.005 | 0.064 | 0 | 0 | 0 | 0 | 0.19 | 0.029 | 0.054 | 0.001 | 0.031 | 0.02 | 0 | 0.01 | 0 | 0 | 1403 | Na | 1 | 0 | 315.173 | 1 | 3 | 1 | 773 | 169 | 426 | 42 | 72 | NRIM/CDS/No4B/1986 ABB
18.34 | 10.15 | 0.36 | 1.52 | 0.41 | 0.005 | 0.064 | 0 | 0 | 0 | 0 | 0.19 | 0.029 | 0.054 | 0.001 | 0.031 | 0.02 | 0 | 0.01 | 0 | 0 | 1403 | Na | 1 | 0 | 315.173 | 1 | 3 | 1 | 823 | 172 | 408 | 39 | 70 | NRIM/CDS/No4B/1986 ABB
18.34 | 10.15 | 0.36 | 1.52 | 0.41 | 0.005 | 0.064 | 0 | 0 | 0 | 0 | 0.19 | 0.029 | 0.054 | 0.001 | 0.031 | 0.02 | 0 | 0.01 | 0 | 0 | 1403 | Na | 1 | 0 | 315.173 | 1 | 3 | 1 | 873 | 148 | 374 | 43 | 73 | NRIM/CDS/No4B/1986 ABB
18.34 | 10.15 | 0.36 | 1.52 | 0.41 | 0.005 | 0.064 | 0 | 0 | 0 | 0 | 0.19 | 0.029 | 0.054 | 0.001 | 0.031 | 0.02 | 0 | 0.01 | 0 | 0 | 1403 | Na | 1 | 0 | 315.173 | 1 | 3 | 1 | 923 | 155 | 322 | 47 | 63 | NRIM/CDS/No4B/1986 ABB
18.34 | 10.15 | 0.36 | 1.52 | 0.41 | 0.005 | 0.064 | 0 | 0 | 0 | 0 | 0.19 | 0.029 | 0.054 | 0.001 | 0.031 | 0.02 | 0 | 0.01 | 0 | 0 | 1403 | Na | 1 | 0 | 315.173 | 1 | 3 | 1 | 973 | 138 | 259 | 61 | 60 | NRIM/CDS/No4B/1986 ABB
18.34 | 10.15 | 0.36 | 1.52 | 0.41 | 0.005 | 0.064 | 0 | 0 | 0 | 0 | 0.19 | 0.029 | 0.054 | 0.001 | 0.031 | 0.02 | 0 | 0.01 | 0 | 0 | 1403 | Na | 1 | 0 | 315.173 | 1 | 3 | 1 | 1023 | 125 | 212 | 77 | 68 | NRIM/CDS/No4B/1986 ABB
18.5 | 10.1 | 0.36 | 1.52 | 0.4 | 0.005 | 0.054 | 0 | 0 | 0 | 0 | 0.16 | 0.03 | 0.056 | 0.0011 | 0.03 | 0.016 | 0 | 0.012 | 0 | 0 | 1403 | Na | 1 | 0 | 274.374 | 1 | 3 | 1 | 298 | 245 | 590 | 69 | 82 | NRIM/CDS/No4B/1986 ABC
18.5 | 10.1 | 0.36 | 1.52 | 0.4 | 0.005 | 0.054 | 0 | 0 | 0 | 0 | 0.16 | 0.03 | 0.056 | 0.0011 | 0.03 | 0.016 | 0 | 0.012 | 0 | 0 | 1403 | Na | 1 | 0 | 274.374 | 1 | 3 | 1 | 373 | 228 | 493 | 58 | 80 | NRIM/CDS/No4B/1986 ABC
18.5 | 10.1 | 0.36 | 1.52 | 0.4 | 0.005 | 0.054 | 0 | 0 | 0 | 0 | 0.16 | 0.03 | 0.056 | 0.0011 | 0.03 | 0.016 | 0 | 0.012 | 0 | 0 | 1403 | Na | 1 | 0 | 274.374 | 1 | 3 | 1 | 473 | 202 | 452 | 45 | 76 | NRIM/CDS/No4B/1986 ABC
18.5 | 10.1 | 0.36 | 1.52 | 0.4 | 0.005 | 0.054 | 0 | 0 | 0 | 0 | 0.16 | 0.03 | 0.056 | 0.0011 | 0.03 | 0.016 | 0 | 0.012 | 0 | 0 | 1403 | Na | 1 | 0 | 274.374 | 1 | 3 | 1 | 573 | 198 | 462 | 44 | 75 | NRIM/CDS/No4B/1986 ABC
18.5 | 10.1 | 0.36 | 1.52 | 0.4 | 0.005 | 0.054 | 0 | 0 | 0 | 0 | 0.16 | 0.03 | 0.056 | 0.0011 | 0.03 | 0.016 | 0 | 0.012 | 0 | 0 | 1403 | Na | 1 | 0 | 274.374 | 1 | 3 | 1 | 673 | 187 | 455 | 44 | 71 | NRIM/CDS/No4B/1986 ABC
18.5 | 10.1 | 0.36 | 1.52 | 0.4 | 0.005 | 0.054 | 0 | 0 | 0 | 0 | 0.16 | 0.03 | 0.056 | 0.0011 | 0.03 | 0.016 | 0 | 0.012 | 0 | 0 | 1403 | Na | 1 | 0 | 274.374 | 1 | 3 | 1 | 773 | 160 | 425 | 41 | 71 | NRIM/CDS/No4B/1986 ABC
18.5 | 10.1 | 0.36 | 1.52 | 0.4 | 0.005 | 0.054 | 0 | 0 | 0 | 0 | 0.16 | 0.03 | 0.056 | 0.0011 | 0.03 | 0.016 | 0 | 0.012 | 0 | 0 | 1403 | Na | 1 | 0 | 274.374 | 1 | 3 | 1 | 823 | 166 | 409 | 40 | 73 | NRIM/CDS/No4B/1986 ABC
18.5 | 10.1 | 0.36 | 1.52 | 0.4 | 0.005 | 0.054 | 0 | 0 | 0 | 0 | 0.16 | 0.03 | 0.056 | 0.0011 | 0.03 | 0.016 | 0 | 0.012 | 0 | 0 | 1403 | Na | 1 | 0 | 274.374 | 1 | 3 | 1 | 873 | 159 | 375 | 43 | 70 | NRIM/CDS/No4B/1986 ABC
18.5 | 10.1 | 0.36 | 1.52 | 0.4 | 0.005 | 0.054 | 0 | 0 | 0 | 0 | 0.16 | 0.03 | 0.056 | 0.0011 | 0.03 | 0.016 | 0 | 0.012 | 0 | 0 | 1403 | Na | 1 | 0 | 274.374 | 1 | 3 | 1 | 923 | 152 | 324 | 47 | 64 | NRIM/CDS/No4B/1986 ABC
18.5 | 10.1 | 0.36 | 1.52 | 0.4 | 0.005 | 0.054 | 0 | 0 | 0 | 0 | 0.16 | 0.03 | 0.056 | 0.0011 | 0.03 | 0.016 | 0 | 0.012 | 0 | 0 | 1403 | Na | 1 | 0 | 274.374 | 1 | 3 | 1 | 973 | 137 | 266 | 53 | 66 | NRIM/CDS/No4B/1986 ABC
18.5 | 10.1 | 0.36 | 1.52 | 0.4 | 0.005 | 0.054 | 0 | 0 | 0 | 0 | 0.16 | 0.03 | 0.056 | 0.0011 | 0.03 | 0.016 | 0 | 0.012 | 0 | 0 | 1403 | Na | 1 | 0 | 274.374 | 1 | 3 | 1 | 1023 | 111 | 201 | 61 | 64 | NRIM/CDS/No4B/1986 ABC
18.7 | 9.68 | 0.06 | 1.49 | 0.52 | 0.005 | 0.006 | 0 | 0 | 0 | 0 | 0.06 | 0.027 | 0.07 | 0.0013 | 0.023 | 0.006 | 0 | 0.01 | 0 | 0 | Na | Na | Na | Na | 207.9366 | 1 | 3 | 1 | 298 | 265 | 610 | 73 | 82 | NRIM/CDS/No4B/1986 ABD
18.7 | 9.68 | 0.06 | 1.49 | 0.52 | 0.005 | 0.006 | 0 | 0 | 0 | 0 | 0.06 | 0.027 | 0.07 | 0.0013 | 0.023 | 0.006 | 0 | 0.01 | 0 | 0 | Na | Na | Na | Na | 207.9366 | 1 | 3 | 1 | 373 | 208 | 484 | 62 | 82 | NRIM/CDS/No4B/1986 ABD
18.7 | 9.68 | 0.06 | 1.49 | 0.52 | 0.005 | 0.006 | 0 | 0 | 0 | 0 | 0.06 | 0.027 | 0.07 | 0.0013 | 0.023 | 0.006 | 0 | 0.01 | 0 | 0 | Na | Na | Na | Na | 207.9366 | 1 | 3 | 1 | 473 | 196 | 452 | 47 | 80 | NRIM/CDS/No4B/1986 ABD
18.7 | 9.68 | 0.06 | 1.49 | 0.52 | 0.005 | 0.006 | 0 | 0 | 0 | 0 | 0.06 | 0.027 | 0.07 | 0.0013 | 0.023 | 0.006 | 0 | 0.01 | 0 | 0 | Na | Na | Na | Na | 207.9366 | 1 | 3 | 1 | 573 | 176 | 453 | 46 | 74 | NRIM/CDS/No4B/1986 ABD
18.7 | 9.68 | 0.06 | 1.49 | 0.52 | 0.005 | 0.006 | 0 | 0 | 0 | 0 | 0.06 | 0.027 | 0.07 | 0.0013 | 0.023 | 0.006 | 0 | 0.01 | 0 | 0 | Na | Na | Na | Na | 207.9366 | 1 | 3 | 1 | 673 | 166 | 448 | 47 | 73 | NRIM/CDS/No4B/1986 ABD
18.7 | 9.68 | 0.06 | 1.49 | 0.52 | 0.005 | 0.006 | 0 | 0 | 0 | 0 | 0.06 | 0.027 | 0.07 | 0.0013 | 0.023 | 0.006 | 0 | 0.01 | 0 | 0 | Na | Na | Na | Na | 207.9366 | 1 | 3 | 1 | 773 | 151 | 421 | 43 | 71 | NRIM/CDS/No4B/1986 ABD
18.7 | 9.68 | 0.06 | 1.49 | 0.52 | 0.005 | 0.006 | 0 | 0 | 0 | 0 | 0.06 | 0.027 | 0.07 | 0.0013 | 0.023 | 0.006 | 0 | 0.01 | 0 | 0 | Na | Na | Na | Na | 207.9366 | 1 | 3 | 1 | 823 | 158 | 401 | 43 | 74 | NRIM/CDS/No4B/1986 ABD
18.7 | 9.68 | 0.06 | 1.49 | 0.52 | 0.005 | 0.006 | 0 | 0 | 0 | 0 | 0.06 | 0.027 | 0.07 | 0.0013 | 0.023 | 0.006 | 0 | 0.01 | 0 | 0 | Na | Na | Na | Na | 207.9366 | 1 | 3 | 1 | 873 | 145 | 372 | 43 | 75 | NRIM/CDS/No4B/1986 ABD
18.7 | 9.68 | 0.06 | 1.49 | 0.52 | 0.005 | 0.006 | 0 | 0 | 0 | 0 | 0.06 | 0.027 | 0.07 | 0.0013 | 0.023 | 0.006 | 0 | 0.01 | 0 | 0 | Na | Na | Na | Na | 207.9366 | 1 | 3 | 1 | 923 | 135 | 317 | 47 | 75 | NRIM/CDS/No4B/1986 ABD
18.7 | 9.68 | 0.06 | 1.49 | 0.52 | 0.005 | 0.006 | 0 | 0 | 0 | 0 | 0.06 | 0.027 | 0.07 | 0.0013 | 0.023 | 0.006 | 0 | 0.01 | 0 | 0 | Na | Na | Na | Na | 207.9366 | 1 | 3 | 1 | 973 | 129 | 256 | 67 | 75 | NRIM/CDS/No4B/1986 ABD
18.7 | 9.68 | 0.06 | 1.49 | 0.52 | 0.005 | 0.006 | 0 | 0 | 0 | 0 | 0.06 | 0.027 | 0.07 | 0.0013 | 0.023 | 0.006 | 0 | 0.01 | 0 | 0 | Na | Na | Na | Na | 207.9366 | 1 | 3 | 1 | 1023 | 120 | 204 | 82 | 76 | NRIM/CDS/No4B/1986 ABD
18.95 | 9.57 | 0.04 | 1.46 | 0.55 | 0.005 | 0.062 | 0 | 0 | 0 | 0 | 0.07 | 0.0278 | 0.07 | 0.0018 | 0.023 | 0.006 | 0 | 0.014 | 0 | 0 | Na | Na | Na | Na | 274.374 | 1 | 3 | 1 | 298 | 260 | 620 | 71 | 84 | NRIM/CDS/No4B/1986 ABE
18.95 | 9.57 | 0.04 | 1.46 | 0.55 | 0.005 | 0.062 | 0 | 0 | 0 | 0 | 0.07 | 0.0278 | 0.07 | 0.0018 | 0.023 | 0.006 | 0 | 0.014 | 0 | 0 | Na | Na | Na | Na | 274.374 | 1 | 3 | 1 | 373 | 236 | 500 | 61 | 82 | NRIM/CDS/No4B/1986 ABE
18.95 | 9.57 | 0.04 | 1.46 | 0.55 | 0.005 | 0.062 | 0 | 0 | 0 | 0 | 0.07 | 0.0278 | 0.07 | 0.0018 | 0.023 | 0.006 | 0 | 0.014 | 0 | 0 | Na | Na | Na | Na | 274.374 | 1 | 3 | 1 | 473 | 201 | 462 | 47 | 80 | NRIM/CDS/No4B/1986 ABE
18.95 | 9.57 | 0.04 | 1.46 | 0.55 | 0.005 | 0.062 | 0 | 0 | 0 | 0 | 0.07 | 0.0278 | 0.07 | 0.0018 | 0.023 | 0.006 | 0 | 0.014 | 0 | 0 | Na | Na | Na | Na | 274.374 | 1 | 3 | 1 | 573 | 181 | 459 | 46 | 76 | NRIM/CDS/No4B/1986 ABE
18.95 | 9.57 | 0.04 | 1.46 | 0.55 | 0.005 | 0.062 | 0 | 0 | 0 | 0 | 0.07 | 0.0278 | 0.07 | 0.0018 | 0.023 | 0.006 | 0 | 0.014 | 0 | 0 | Na | Na | Na | Na | 274.374 | 1 | 3 | 1 | 673 | 167 | 455 | 45 | 75 | NRIM/CDS/No4B/1986 ABE
18.95 | 9.57 | 0.04 | 1.46 | 0.55 | 0.005 | 0.062 | 0 | 0 | 0 | 0 | 0.07 | 0.0278 | 0.07 | 0.0018 | 0.023 | 0.006 | 0 | 0.014 | 0 | 0 | Na | Na | Na | Na | 274.374 | 1 | 3 | 1 | 773 | 165 | 430 | 44 | 73 | NRIM/CDS/No4B/1986 ABE
18.95 | 9.57 | 0.04 | 1.46 | 0.55 | 0.005 | 0.062 | 0 | 0 | 0 | 0 | 0.07 | 0.0278 | 0.07 | 0.0018 | 0.023 | 0.006 | 0 | 0.014 | 0 | 0 | Na | Na | Na | Na | 274.374 | 1 | 3 | 1 | 823 | 160 | 405 | 42 | 74 | NRIM/CDS/No4B/1986 ABE
18.95 | 9.57 | 0.04 | 1.46 | 0.55 | 0.005 | 0.062 | 0 | 0 | 0 | 0 | 0.07 | 0.0278 | 0.07 | 0.0018 | 0.023 | 0.006 | 0 | 0.014 | 0 | 0 | Na | Na | Na | Na | 274.374 | 1 | 3 | 1 | 873 | 151 | 377 | 43 | 75 | NRIM/CDS/No4B/1986 ABE
18.95 | 9.57 | 0.04 | 1.46 | 0.55 | 0.005 | 0.062 | 0 | 0 | 0 | 0 | 0.07 | 0.0278 | 0.07 | 0.0018 | 0.023 | 0.006 | 0 | 0.014 | 0 | 0 | Na | Na | Na | Na | 274.374 | 1 | 3 | 1 | 923 | 137 | 295 | 59 | 77 | NRIM/CDS/No4B/1986 ABE
18.95 | 9.57 | 0.04 | 1.46 | 0.55 | 0.005 | 0.062 | 0 | 0 | 0 | 0 | 0.07 | 0.0278 | 0.07 | 0.0018 | 0.023 | 0.006 | 0 | 0.014 | 0 | 0 | Na | Na | Na | Na | 274.374 | 1 | 3 | 1 | 973 | 131 | 267 | 61 | 81 | NRIM/CDS/No4B/1986 ABE
18.95 | 9.57 | 0.04 | 1.46 | 0.55 | 0.005 | 0.062 | 0 | 0 | 0 | 0 | 0.07 | 0.0278 | 0.07 | 0.0018 | 0.023 | 0.006 | 0 | 0.014 | 0 | 0 | Na | Na | Na | Na | 274.374 | 1 | 3 | 1 | 1023 | 119 | 185 | 74 | 83 | NRIM/CDS/No4B/1986 ABE
18.25 | 9.8 | 0.06 | 1.34 | 0.62 | 0.005 | 0.02 | 0 | 0 | 0 | 0 | 0.05 | 0.0348 | 0.08 | 0.0017 | 0.021 | 0.006 | 0 | 0.013 | 0 | 0 | Na | Na | Na | Na | 588.1336 | 1 | 3 | 1 | 298 | 280 | 650 | 71 | 83 | NRIM/CDS/No4B/1986 ABF
18.25 | 9.8 | 0.06 | 1.34 | 0.62 | 0.005 | 0.02 | 0 | 0 | 0 | 0 | 0.05 | 0.0348 | 0.08 | 0.0017 | 0.021 | 0.006 | 0 | 0.013 | 0 | 0 | Na | Na | Na | Na | 588.1336 | 1 | 3 | 1 | 373 | 244 | 523 | 60 | 80 | NRIM/CDS/No4B/1986 ABF
18.25 | 9.8 | 0.06 | 1.34 | 0.62 | 0.005 | 0.02 | 0 | 0 | 0 | 0 | 0.05 | 0.0348 | 0.08 | 0.0017 | 0.021 | 0.006 | 0 | 0.013 | 0 | 0 | Na | Na | Na | Na | 588.1336 | 1 | 3 | 1 | 473 | 213 | 492 | 45 | 79 | NRIM/CDS/No4B/1986 ABF
18.25 | 9.8 | 0.06 | 1.34 | 0.62 | 0.005 | 0.02 | 0 | 0 | 0 | 0 | 0.05 | 0.0348 | 0.08 | 0.0017 | 0.021 | 0.006 | 0 | 0.013 | 0 | 0 | Na | Na | Na | Na | 588.1336 | 1 | 3 | 1 | 573 | 192 | 491 | 46 | 76 | NRIM/CDS/No4B/1986 ABF
18.25 | 9.8 | 0.06 | 1.34 | 0.62 | 0.005 | 0.02 | 0 | 0 | 0 | 0 | 0.05 | 0.0348 | 0.08 | 0.0017 | 0.021 | 0.006 | 0 | 0.013 | 0 | 0 | Na | Na | Na | Na | 588.1336 | 1 | 3 | 1 | 673 | 187 | 489 | 50 | 73 | NRIM/CDS/No4B/1986 ABF
18.25 | 9.8 | 0.06 | 1.34 | 0.62 | 0.005 | 0.02 | 0 | 0 | 0 | 0 | 0.05 | 0.0348 | 0.08 | 0.0017 | 0.021 | 0.006 | 0 | 0.013 | 0 | 0 | Na | Na | Na | Na | 588.1336 | 1 | 3 | 1 | 773 | 182 | 459 | 42 | 73 | NRIM/CDS/No4B/1986 ABF
18.25 | 9.8 | 0.06 | 1.34 | 0.62 | 0.005 | 0.02 | 0 | 0 | 0 | 0 | 0.05 | 0.0348 | 0.08 | 0.0017 | 0.021 | 0.006 | 0 | 0.013 | 0 | 0 | Na | Na | Na | Na | 588.1336 | 1 | 3 | 1 | 823 | 169 | 437 | 45 | 73 | NRIM/CDS/No4B/1986 ABF
18.25 | 9.8 | 0.06 | 1.34 | 0.62 | 0.005 | 0.02 | 0 | 0 | 0 | 0 | 0.05 | 0.0348 | 0.08 | 0.0017 | 0.021 | 0.006 | 0 | 0.013 | 0 | 0 | Na | Na | Na | Na | 588.1336 | 1 | 3 | 1 | 873 | 161 | 408 | 43 | 76 | NRIM/CDS/No4B/1986 ABF
18.25 | 9.8 | 0.06 | 1.34 | 0.62 | 0.005 | 0.02 | 0 | 0 | 0 | 0 | 0.05 | 0.0348 | 0.08 | 0.0017 | 0.021 | 0.006 | 0 | 0.013 | 0 | 0 | Na | Na | Na | Na | 588.1336 | 1 | 3 | 1 | 923 | 150 | 337 | 49 | 76 | NRIM/CDS/No4B/1986 ABF
18.25 | 9.8 | 0.06 | 1.34 | 0.62 | 0.005 | 0.02 | 0 | 0 | 0 | 0 | 0.05 | 0.0348 | 0.08 | 0.0017 | 0.021 | 0.006 | 0 | 0.013 | 0 | 0 | Na | Na | Na | Na | 588.1336 | 1 | 3 | 1 | 973 | 141 | 280 | 57 | 78 | NRIM/CDS/No4B/1986 ABF
18.25 | 9.8 | 0.06 | 1.34 | 0.62 | 0.005 | 0.02 | 0 | 0 | 0 | 0 | 0.05 | 0.0348 | 0.08 | 0.0017 | 0.021 | 0.006 | 0 | 0.013 | 0 | 0 | Na | Na | Na | Na | 588.1336 | 1 | 3 | 1 | 1023 | 130 | 222 | 77 | 80 | NRIM/CDS/No4B/1986 ABF
18.16 | 9.8 | 0.05 | 1.47 | 0.58 | 0.04 | 0.031 | 0 | 0 | 0 | 0 | 0.14 | 0.031 | 0.07 | 0.0003 | 0.022 | 0.013 | 0 | 0.015 | 0 | 0 | 1343 | 600 | 1 | 0 | 238.8564 | 1 | 4.5 | 1 | 298 | 210 | 620 | 71 | 81 | NRIM/CDS/No4B/1986 ABL
18.16 | 9.8 | 0.05 | 1.47 | 0.58 | 0.04 | 0.031 | 0 | 0 | 0 | 0 | 0.14 | 0.031 | 0.07 | 0.0003 | 0.022 | 0.013 | 0 | 0.015 | 0 | 0 | 1343 | 600 | 1 | 0 | 238.8564 | 1 | 4.5 | 1 | 373 | 207 | 503 | 62 | 82 | NRIM/CDS/No4B/1986 ABL
18.16 | 9.8 | 0.05 | 1.47 | 0.58 | 0.04 | 0.031 | 0 | 0 | 0 | 0 | 0.14 | 0.031 | 0.07 | 0.0003 | 0.022 | 0.013 | 0 | 0.015 | 0 | 0 | 1343 | 600 | 1 | 0 | 238.8564 | 1 | 4.5 | 1 | 473 | 177 | 465 | 46 | 77 | NRIM/CDS/No4B/1986 ABL
18.16 | 9.8 | 0.05 | 1.47 | 0.58 | 0.04 | 0.031 | 0 | 0 | 0 | 0 | 0.14 | 0.031 | 0.07 | 0.0003 | 0.022 | 0.013 | 0 | 0.015 | 0 | 0 | 1343 | 600 | 1 | 0 | 238.8564 | 1 | 4.5 | 1 | 573 | 162 | 468 | 45 | 71 | NRIM/CDS/No4B/1986 ABL
18.16 | 9.8 | 0.05 | 1.47 | 0.58 | 0.04 | 0.031 | 0 | 0 | 0 | 0 | 0.14 | 0.031 | 0.07 | 0.0003 | 0.022 | 0.013 | 0 | 0.015 | 0 | 0 | 1343 | 600 | 1 | 0 | 238.8564 | 1 | 4.5 | 1 | 673 | 154 | 463 | 47 | 73 | NRIM/CDS/No4B/1986 ABL
18.16 | 9.8 | 0.05 | 1.47 | 0.58 | 0.04 | 0.031 | 0 | 0 | 0 | 0 | 0.14 | 0.031 | 0.07 | 0.0003 | 0.022 | 0.013 | 0 | 0.015 | 0 | 0 | 1343 | 600 | 1 | 0 | 238.8564 | 1 | 4.5 | 1 | 773 | 145 | 441 | 43 | 69 | NRIM/CDS/No4B/1986 ABL
18.16 | 9.8 | 0.05 | 1.47 | 0.58 | 0.04 | 0.031 | 0 | 0 | 0 | 0 | 0.14 | 0.031 | 0.07 | 0.0003 | 0.022 | 0.013 | 0 | 0.015 | 0 | 0 | 1343 | 600 | 1 | 0 | 238.8564 | 1 | 4.5 | 1 | 823 | 139 | 419 | 42 | 70 | NRIM/CDS/No4B/1986 ABL
18.16 | 9.8 | 0.05 | 1.47 | 0.58 | 0.04 | 0.031 | 0 | 0 | 0 | 0 | 0.14 | 0.031 | 0.07 | 0.0003 | 0.022 | 0.013 | 0 | 0.015 | 0 | 0 | 1343 | 600 | 1 | 0 | 238.8564 | 1 | 4.5 | 1 | 873 | 134 | 393 | 43 | 70 | NRIM/CDS/No4B/1986 ABL
18.16 | 9.8 | 0.05 | 1.47 | 0.58 | 0.04 | 0.031 | 0 | 0 | 0 | 0 | 0.14 | 0.031 | 0.07 | 0.0003 | 0.022 | 0.013 | 0 | 0.015 | 0 | 0 | 1343 | 600 | 1 | 0 | 238.8564 | 1 | 4.5 | 1 | 923 | 116 | 334 | 46 | 66 | NRIM/CDS/No4B/1986 ABL
18.16 | 9.8 | 0.05 | 1.47 | 0.58 | 0.04 | 0.031 | 0 | 0 | 0 | 0 | 0.14 | 0.031 | 0.07 | 0.0003 | 0.022 | 0.013 | 0 | 0.015 | 0 | 0 | 1343 | 600 | 1 | 0 | 238.8564 | 1 | 4.5 | 1 | 973 | 128 | 251 | 47 | 69 | NRIM/CDS/No4B/1986 ABL
18.16 | 9.8 | 0.05 | 1.47 | 0.58 | 0.04 | 0.031 | 0 | 0 | 0 | 0 | 0.14 | 0.031 | 0.07 | 0.0003 | 0.022 | 0.013 | 0 | 0.015 | 0 | 0 | 1343 | 600 | 1 | 0 | 238.8564 | 1 | 4.5 | 1 | 1023 | 108 | 220 | 75 | 74 | NRIM/CDS/No4B/1986 ABL
18.24 | 10.27 | 0.32 | 1.56 | 0.61 | 0.03 | 0.036 | 0 | 0 | 0 | 0 | 0.16 | 0.038 | 0.09 | 0.0001 | 0.022 | 0.014 | 0 | 0.014 | 0 | 0 | 1343 | 600 | 1 | 0 | 256 | 1 | 4.5 | 1 | 298 | 220 | 610 | 71 | 79 | NRIM/CDS/No4B/1986 ABM
18.24 | 10.27 | 0.32 | 1.56 | 0.61 | 0.03 | 0.036 | 0 | 0 | 0 | 0 | 0.16 | 0.038 | 0.09 | 0.0001 | 0.022 | 0.014 | 0 | 0.014 | 0 | 0 | 1343 | 600 | 1 | 0 | 256 | 1 | 4.5 | 1 | 373 | 209 | 508 | 59 | 79 | NRIM/CDS/No4B/1986 ABM
18.24 | 10.27 | 0.32 | 1.56 | 0.61 | 0.03 | 0.036 | 0 | 0 | 0 | 0 | 0.16 | 0.038 | 0.09 | 0.0001 | 0.022 | 0.014 | 0 | 0.014 | 0 | 0 | 1343 | 600 | 1 | 0 | 256 | 1 | 4.5 | 1 | 473 | 183 | 471 | 46 | 76 | NRIM/CDS/No4B/1986 ABM
18.24 | 10.27 | 0.32 | 1.56 | 0.61 | 0.03 | 0.036 | 0 | 0 | 0 | 0 | 0.16 | 0.038 | 0.09 | 0.0001 | 0.022 | 0.014 | 0 | 0.014 | 0 | 0 | 1343 | 600 | 1 | 0 | 256 | 1 | 4.5 | 1 | 573 | 158 | 473 | 47 | 71 | NRIM/CDS/No4B/1986 ABM
18.24 | 10.27 | 0.32 | 1.56 | 0.61 | 0.03 | 0.036 | 0 | 0 | 0 | 0 | 0.16 | 0.038 | 0.09 | 0.0001 | 0.022 | 0.014 | 0 | 0.014 | 0 | 0 | 1343 | 600 | 1 | 0 | 256 | 1 | 4.5 | 1 | 673 | 145 | 468 | 47 | 71 | NRIM/CDS/No4B/1986 ABM
18.24 | 10.27 | 0.32 | 1.56 | 0.61 | 0.03 | 0.036 | 0 | 0 | 0 | 0 | 0.16 | 0.038 | 0.09 | 0.0001 | 0.022 | 0.014 | 0 | 0.014 | 0 | 0 | 1343 | 600 | 1 | 0 | 256 | 1 | 4.5 | 1 | 773 | 148 | 447 | 44 | 70 | NRIM/CDS/No4B/1986 ABM
18.24 | 10.27 | 0.32 | 1.56 | 0.61 | 0.03 | 0.036 | 0 | 0 | 0 | 0 | 0.16 | 0.038 | 0.09 | 0.0001 | 0.022 | 0.014 | 0 | 0.014 | 0 | 0 | 1343 | 600 | 1 | 0 | 256 | 1 | 4.5 | 1 | 823 | 143 | 432 | 43 | 68 | NRIM/CDS/No4B/1986 ABM
18.24 | 10.27 | 0.32 | 1.56 | 0.61 | 0.03 | 0.036 | 0 | 0 | 0 | 0 | 0.16 | 0.038 | 0.09 | 0.0001 | 0.022 | 0.014 | 0 | 0.014 | 0 | 0 | 1343 | 600 | 1 | 0 | 256 | 1 | 4.5 | 1 | 873 | 145 | 397 | 42 | 65 | NRIM/CDS/No4B/1986 ABM
18.24 | 10.27 | 0.32 | 1.56 | 0.61 | 0.03 | 0.036 | 0 | 0 | 0 | 0 | 0.16 | 0.038 | 0.09 | 0.0001 | 0.022 | 0.014 | 0 | 0.014 | 0 | 0 | 1343 | 600 | 1 | 0 | 256 | 1 | 4.5 | 1 | 923 | 129 | 347 | 46 | 65 | NRIM/CDS/No4B/1986 ABM
18.24 | 10.27 | 0.32 | 1.56 | 0.61 | 0.03 | 0.036 | 0 | 0 | 0 | 0 | 0.16 | 0.038 | 0.09 | 0.0001 | 0.022 | 0.014 | 0 | 0.014 | 0 | 0 | 1343 | 600 | 1 | 0 | 256 | 1 | 4.5 | 1 | 973 | 119 | 275 | 53 | 62 | NRIM/CDS/No4B/1986 ABM
18.24 | 10.27 | 0.32 | 1.56 | 0.61 | 0.03 | 0.036 | 0 | 0 | 0 | 0 | 0.16 | 0.038 | 0.09 | 0.0001 | 0.022 | 0.014 | 0 | 0.014 | 0 | 0 | 1343 | 600 | 1 | 0 | 256 | 1 | 4.5 | 1 | 1023 | 114 | 231 | 62 | 71 | NRIM/CDS/No4B/1986 ABM
18.18 | 10.26 | 0.31 | 1.58 | 0.6 | 0.04 | 0.04 | 0 | 0 | 0 | 0 | 0.12 | 0.028 | 0.07 | 0.0008 | 0.022 | 0.012 | 0 | 0.014 | 0 | 0 | 1343 | 600 | 1 | 0 | 256 | 1 | 4.8 | 1 | 298 | 230 | 620 | 72 | 80 | NRIM/CDS/No4B/1986 ABN
18.18 | 10.26 | 0.31 | 1.58 | 0.6 | 0.04 | 0.04 | 0 | 0 | 0 | 0 | 0.12 | 0.028 | 0.07 | 0.0008 | 0.022 | 0.012 | 0 | 0.014 | 0 | 0 | 1343 | 600 | 1 | 0 | 256 | 1 | 4.8 | 1 | 373 | 239 | 505 | 59 | 80 | NRIM/CDS/No4B/1986 ABN
18.18 | 10.26 | 0.31 | 1.58 | 0.6 | 0.04 | 0.04 | 0 | 0 | 0 | 0 | 0.12 | 0.028 | 0.07 | 0.0008 | 0.022 | 0.012 | 0 | 0.014 | 0 | 0 | 1343 | 600 | 1 | 0 | 256 | 1 | 4.8 | 1 | 473 | 172 | 472 | 47 | 76 | NRIM/CDS/No4B/1986 ABN
18.18 | 10.26 | 0.31 | 1.58 | 0.6 | 0.04 | 0.04 | 0 | 0 | 0 | 0 | 0.12 | 0.028 | 0.07 | 0.0008 | 0.022 | 0.012 | 0 | 0.014 | 0 | 0 | 1343 | 600 | 1 | 0 | 256 | 1 | 4.8 | 1 | 573 | 159 | 476 | 46 | 72 | NRIM/CDS/No4B/1986 ABN
18.18 | 10.26 | 0.31 | 1.58 | 0.6 | 0.04 | 0.04 | 0 | 0 | 0 | 0 | 0.12 | 0.028 | 0.07 | 0.0008 | 0.022 | 0.012 | 0 | 0.014 | 0 | 0 | 1343 | 600 | 1 | 0 | 256 | 1 | 4.8 | 1 | 673 | 160 | 477 | 47 | 68 | NRIM/CDS/No4B/1986 ABN
18.18 | 10.26 | 0.31 | 1.58 | 0.6 | 0.04 | 0.04 | 0 | 0 | 0 | 0 | 0.12 | 0.028 | 0.07 | 0.0008 | 0.022 | 0.012 | 0 | 0.014 | 0 | 0 | 1343 | 600 | 1 | 0 | 256 | 1 | 4.8 | 1 | 773 | 155 | 454 | 44 | 68 | NRIM/CDS/No4B/1986 ABN
18.18 | 10.26 | 0.31 | 1.58 | 0.6 | 0.04 | 0.04 | 0 | 0 | 0 | 0 | 0.12 | 0.028 | 0.07 | 0.0008 | 0.022 | 0.012 | 0 | 0.014 | 0 | 0 | 1343 | 600 | 1 | 0 | 256 | 1 | 4.8 | 1 | 823 | 140 | 438 | 44 | 71 | NRIM/CDS/No4B/1986 ABN
18.18 | 10.26 | 0.31 | 1.58 | 0.6 | 0.04 | 0.04 | 0 | 0 | 0 | 0 | 0.12 | 0.028 | 0.07 | 0.0008 | 0.022 | 0.012 | 0 | 0.014 | 0 | 0 | 1343 | 600 | 1 | 0 | 256 | 1 | 4.8 | 1 | 873 | 131 | 395 | 47 | 69 | NRIM/CDS/No4B/1986 ABN
18.18 | 10.26 | 0.31 | 1.58 | 0.6 | 0.04 | 0.04 | 0 | 0 | 0 | 0 | 0.12 | 0.028 | 0.07 | 0.0008 | 0.022 | 0.012 | 0 | 0.014 | 0 | 0 | 1343 | 600 | 1 | 0 | 256 | 1 | 4.8 | 1 | 923 | 134 | 349 | 48 | 61 | NRIM/CDS/No4B/1986 ABN
18.18 | 10.26 | 0.31 | 1.58 | 0.6 | 0.04 | 0.04 | 0 | 0 | 0 | 0 | 0.12 | 0.028 | 0.07 | 0.0008 | 0.022 | 0.012 | 0 | 0.014 | 0 | 0 | 1343 | 600 | 1 | 0 | 256 | 1 | 4.8 | 1 | 973 | 119 | 292 | 55 | 61 | NRIM/CDS/No4B/1986 ABN
18.18 | 10.26 | 0.31 | 1.58 | 0.6 | 0.04 | 0.04 | 0 | 0 | 0 | 0 | 0.12 | 0.028 | 0.07 | 0.0008 | 0.022 | 0.012 | 0 | 0.014 | 0 | 0 | 1343 | 600 | 1 | 0 | 256 | 1 | 4.8 | 1 | 1023 | 114 | 230 | 68 | 70 | NRIM/CDS/No4B/1986 ABN
17.8 | 11.23 | 0.11 | 1.49 | 0.62 | 0.005 | 0.39 | 0 | 0 | 0 | 0 | 0.09 | 0.0116 | 0.07 | 0.0001 | 0.023 | 0.006 | 0 | 0.013 | 0 | 0 | Na | Na | Na | Na | 119.4282 | 1 | 3 | 1 | 298 | 285 | 560 | 73 | 81 | NRIM/CDS/No5B/1987,Nb is Nb+Ta, ACA
17.8 | 11.23 | 0.11 | 1.49 | 0.62 | 0.005 | 0.39 | 0 | 0 | 0 | 0 | 0.09 | 0.0116 | 0.07 | 0.0001 | 0.023 | 0.006 | 0 | 0.013 | 0 | 0 | Na | Na | Na | Na | 119.4282 | 1 | 3 | 1 | 373 | 192 | 466 | 59 | 80 | NRIM/CDS/No5B/1987,Nb is Nb+Ta, ACA
17.8 | 11.23 | 0.11 | 1.49 | 0.62 | 0.005 | 0.39 | 0 | 0 | 0 | 0 | 0.09 | 0.0116 | 0.07 | 0.0001 | 0.023 | 0.006 | 0 | 0.013 | 0 | 0 | Na | Na | Na | Na | 119.4282 | 1 | 3 | 1 | 473 | 191 | 436 | 44 | 73 | NRIM/CDS/No5B/1987,Nb is Nb+Ta, ACA
17.8 | 11.23 | 0.11 | 1.49 | 0.62 | 0.005 | 0.39 | 0 | 0 | 0 | 0 | 0.09 | 0.0116 | 0.07 | 0.0001 | 0.023 | 0.006 | 0 | 0.013 | 0 | 0 | Na | Na | Na | Na | 119.4282 | 1 | 3 | 1 | 573 | 184 | 439 | 46 | 71 | NRIM/CDS/No5B/1987,Nb is Nb+Ta, ACA
17.8 | 11.23 | 0.11 | 1.49 | 0.62 | 0.005 | 0.39 | 0 | 0 | 0 | 0 | 0.09 | 0.0116 | 0.07 | 0.0001 | 0.023 | 0.006 | 0 | 0.013 | 0 | 0 | Na | Na | Na | Na | 119.4282 | 1 | 3 | 1 | 673 | 156 | 441 | 45 | 66 | NRIM/CDS/No5B/1987,Nb is Nb+Ta, ACA
17.8 | 11.23 | 0.11 | 1.49 | 0.62 | 0.005 | 0.39 | 0 | 0 | 0 | 0 | 0.09 | 0.0116 | 0.07 | 0.0001 | 0.023 | 0.006 | 0 | 0.013 | 0 | 0 | Na | Na | Na | Na | 119.4282 | 1 | 3 | 1 | 773 | 154 | 428 | 44 | 66 | NRIM/CDS/No5B/1987,Nb is Nb+Ta, ACA
17.8 | 11.23 | 0.11 | 1.49 | 0.62 | 0.005 | 0.39 | 0 | 0 | 0 | 0 | 0.09 | 0.0116 | 0.07 | 0.0001 | 0.023 | 0.006 | 0 | 0.013 | 0 | 0 | Na | Na | Na | Na | 119.4282 | 1 | 3 | 1 | 823 | 140 | 420 | 43 | 62 | NRIM/CDS/No5B/1987,Nb is Nb+Ta, ACA
17.8 | 11.23 | 0.11 | 1.49 | 0.62 | 0.005 | 0.39 | 0 | 0 | 0 | 0 | 0.09 | 0.0116 | 0.07 | 0.0001 | 0.023 | 0.006 | 0 | 0.013 | 0 | 0 | Na | Na | Na | Na | 119.4282 | 1 | 3 | 1 | 873 | 156 | 401 | 44 | 68 | NRIM/CDS/No5B/1987,Nb is Nb+Ta, ACA
17.8 | 11.23 | 0.11 | 1.49 | 0.62 | 0.005 | 0.39 | 0 | 0 | 0 | 0 | 0.09 | 0.0116 | 0.07 | 0.0001 | 0.023 | 0.006 | 0 | 0.013 | 0 | 0 | Na | Na | Na | Na | 119.4282 | 1 | 3 | 1 | 923 | 143 | 379 | 38 | 66 | NRIM/CDS/No5B/1987,Nb is Nb+Ta, ACA
17.8 | 11.23 | 0.11 | 1.49 | 0.62 | 0.005 | 0.39 | 0 | 0 | 0 | 0 | 0.09 | 0.0116 | 0.07 | 0.0001 | 0.023 | 0.006 | 0 | 0.013 | 0 | 0 | Na | Na | Na | Na | 119.4282 | 1 | 3 | 1 | 973 | 126 | 339 | 41 | 61 | NRIM/CDS/No5B/1987,Nb is Nb+Ta, ACA
17.8 | 11.23 | 0.11 | 1.49 | 0.62 | 0.005 | 0.39 | 0 | 0 | 0 | 0 | 0.09 | 0.0116 | 0.07 | 0.0001 | 0.023 | 0.006 | 0 | 0.013 | 0 | 0 | Na | Na | Na | Na | 119.4282 | 1 | 3 | 1 | 1023 | 173 | 273 | 45 | 49 | NRIM/CDS/No5B/1987,Nb is Nb+Ta, ACA
18.2 | 10.92 | 0.1 | 1.59 | 0.54 | 0.02 | 0.47 | 0 | 0 | 0 | 0 | 0.09 | 0.0092 | 0.07 | 0.0006 | 0.023 | 0.006 | 0 | 0.058 | 0 | 0 | Na | Na | Na | Na | 147.0334 | 1 | 3 | 1 | 298 | 250 | 590 | 67 | 80 | NRIM/CDS/No5B/1987, Nb is Nb+Ta, ACB
18.2 | 10.92 | 0.1 | 1.59 | 0.54 | 0.02 | 0.47 | 0 | 0 | 0 | 0 | 0.09 | 0.0092 | 0.07 | 0.0006 | 0.023 | 0.006 | 0 | 0.058 | 0 | 0 | Na | Na | Na | Na | 147.0334 | 1 | 3 | 1 | 373 | 230 | 491 | 54 | 78 | NRIM/CDS/No5B/1987, Nb is Nb+Ta, ACB
18.2 | 10.92 | 0.1 | 1.59 | 0.54 | 0.02 | 0.47 | 0 | 0 | 0 | 0 | 0.09 | 0.0092 | 0.07 | 0.0006 | 0.023 | 0.006 | 0 | 0.058 | 0 | 0 | Na | Na | Na | Na | 147.0334 | 1 | 3 | 1 | 473 | 211 | 450 | 42 | 76 | NRIM/CDS/No5B/1987, Nb is Nb+Ta, ACB
18.2 | 10.92 | 0.1 | 1.59 | 0.54 | 0.02 | 0.47 | 0 | 0 | 0 | 0 | 0.09 | 0.0092 | 0.07 | 0.0006 | 0.023 | 0.006 | 0 | 0.058 | 0 | 0 | Na | Na | Na | Na | 147.0334 | 1 | 3 | 1 | 573 | 207 | 450 | 41 | 73 | NRIM/CDS/No5B/1987, Nb is Nb+Ta, ACB
18.2 | 10.92 | 0.1 | 1.59 | 0.54 | 0.02 | 0.47 | 0 | 0 | 0 | 0 | 0.09 | 0.0092 | 0.07 | 0.0006 | 0.023 | 0.006 | 0 | 0.058 | 0 | 0 | Na | Na | Na | Na | 147.0334 | 1 | 3 | 1 | 673 | 186 | 459 | 39 | 69 | NRIM/CDS/No5B/1987, Nb is Nb+Ta, ACB
18.2 | 10.92 | 0.1 | 1.59 | 0.54 | 0.02 | 0.47 | 0 | 0 | 0 | 0 | 0.09 | 0.0092 | 0.07 | 0.0006 | 0.023 | 0.006 | 0 | 0.058 | 0 | 0 | Na | Na | Na | Na | 147.0334 | 1 | 3 | 1 | 773 | 183 | 448 | 42 | 68 | NRIM/CDS/No5B/1987, Nb is Nb+Ta, ACB
18.2 | 10.92 | 0.1 | 1.59 | 0.54 | 0.02 | 0.47 | 0 | 0 | 0 | 0 | 0.09 | 0.0092 | 0.07 | 0.0006 | 0.023 | 0.006 | 0 | 0.058 | 0 | 0 | Na | Na | Na | Na | 147.0334 | 1 | 3 | 1 | 823 | 167 | 435 | 39 | 65 | NRIM/CDS/No5B/1987, Nb is Nb+Ta, ACB
18.2 | 10.92 | 0.1 | 1.59 | 0.54 | 0.02 | 0.47 | 0 | 0 | 0 | 0 | 0.09 | 0.0092 | 0.07 | 0.0006 | 0.023 | 0.006 | 0 | 0.058 | 0 | 0 | Na | Na | Na | Na | 147.0334 | 1 | 3 | 1 | 873 | 184 | 413 | 34 | 64 | NRIM/CDS/No5B/1987, Nb is Nb+Ta, ACB
18.2 | 10.92 | 0.1 | 1.59 | 0.54 | 0.02 | 0.47 | 0 | 0 | 0 | 0 | 0.09 | 0.0092 | 0.07 | 0.0006 | 0.023 | 0.006 | 0 | 0.058 | 0 | 0 | Na | Na | Na | Na | 147.0334 | 1 | 3 | 1 | 923 | 166 | 400 | 35 | 62 | NRIM/CDS/No5B/1987, Nb is Nb+Ta, ACB
18.2 | 10.92 | 0.1 | 1.59 | 0.54 | 0.02 | 0.47 | 0 | 0 | 0 | 0 | 0.09 | 0.0092 | 0.07 | 0.0006 | 0.023 | 0.006 | 0 | 0.058 | 0 | 0 | Na | Na | Na | Na | 147.0334 | 1 | 3 | 1 | 973 | 160 | 350 | 36 | 47 | NRIM/CDS/No5B/1987, Nb is Nb+Ta, ACB
18.2 | 10.92 | 0.1 | 1.59 | 0.54 | 0.02 | 0.47 | 0 | 0 | 0 | 0 | 0.09 | 0.0092 | 0.07 | 0.0006 | 0.023 | 0.006 | 0 | 0.058 | 0 | 0 | Na | Na | Na | Na | 147.0334 | 1 | 3 | 1 | 1023 | 166 | 286 | 39 | 57 | NRIM/CDS/No5B/1987, Nb is Nb+Ta, ACB
17.9 | 10.92 | 0.08 | 1.46 | 0.57 | 0.02 | 0.42 | 0 | 0 | 0 | 0 | 0.11 | 0.0106 | 0.06 | 0.001 | 0.023 | 0.006 | 0 | 0.023 | 0 | 0 | Na | Na | Na | Na | 238.8564 | 1 | 3 | 1 | 298 | 255 | 580 | 67 | 90 | NRIM/CDS/No5B/1987, Nb is Nb+Ta, ACC
17.9 | 10.92 | 0.08 | 1.46 | 0.57 | 0.02 | 0.42 | 0 | 0 | 0 | 0 | 0.11 | 0.0106 | 0.06 | 0.001 | 0.023 | 0.006 | 0 | 0.023 | 0 | 0 | Na | Na | Na | Na | 238.8564 | 1 | 3 | 1 | 373 | 231 | 480 | 55 | 79 | NRIM/CDS/No5B/1987, Nb is Nb+Ta, ACC
17.9 | 10.92 | 0.08 | 1.46 | 0.57 | 0.02 | 0.42 | 0 | 0 | 0 | 0 | 0.11 | 0.0106 | 0.06 | 0.001 | 0.023 | 0.006 | 0 | 0.023 | 0 | 0 | Na | Na | Na | Na | 238.8564 | 1 | 3 | 1 | 473 | 221 | 443 | 42 | 76 | NRIM/CDS/No5B/1987, Nb is Nb+Ta, ACC
17.9 | 10.92 | 0.08 | 1.46 | 0.57 | 0.02 | 0.42 | 0 | 0 | 0 | 0 | 0.11 | 0.0106 | 0.06 | 0.001 | 0.023 | 0.006 | 0 | 0.023 | 0 | 0 | Na | Na | Na | Na | 238.8564 | 1 | 3 | 1 | 573 | 193 | 441 | 41 | 72 | NRIM/CDS/No5B/1987, Nb is Nb+Ta, ACC
17.9 | 10.92 | 0.08 | 1.46 | 0.57 | 0.02 | 0.42 | 0 | 0 | 0 | 0 | 0.11 | 0.0106 | 0.06 | 0.001 | 0.023 | 0.006 | 0 | 0.023 | 0 | 0 | Na | Na | Na | Na | 238.8564 | 1 | 3 | 1 | 673 | 190 | 451 | 41 | 70 | NRIM/CDS/No5B/1987, Nb is Nb+Ta, ACC
17.9 | 10.92 | 0.08 | 1.46 | 0.57 | 0.02 | 0.42 | 0 | 0 | 0 | 0 | 0.11 | 0.0106 | 0.06 | 0.001 | 0.023 | 0.006 | 0 | 0.023 | 0 | 0 | Na | Na | Na | Na | 238.8564 | 1 | 3 | 1 | 773 | 184 | 437 | 40 | 67 | NRIM/CDS/No5B/1987, Nb is Nb+Ta, ACC
17.9 | 10.92 | 0.08 | 1.46 | 0.57 | 0.02 | 0.42 | 0 | 0 | 0 | 0 | 0.11 | 0.0106 | 0.06 | 0.001 | 0.023 | 0.006 | 0 | 0.023 | 0 | 0 | Na | Na | Na | Na | 238.8564 | 1 | 3 | 1 | 823 | 171 | 426 | 39 | 65 | NRIM/CDS/No5B/1987, Nb is Nb+Ta, ACC
17.9 | 10.92 | 0.08 | 1.46 | 0.57 | 0.02 | 0.42 | 0 | 0 | 0 | 0 | 0.11 | 0.0106 | 0.06 | 0.001 | 0.023 | 0.006 | 0 | 0.023 | 0 | 0 | Na | Na | Na | Na | 238.8564 | 1 | 3 | 1 | 873 | 167 | 408 | 38 | 66 | NRIM/CDS/No5B/1987, Nb is Nb+Ta, ACC
17.9 | 10.92 | 0.08 | 1.46 | 0.57 | 0.02 | 0.42 | 0 | 0 | 0 | 0 | 0.11 | 0.0106 | 0.06 | 0.001 | 0.023 | 0.006 | 0 | 0.023 | 0 | 0 | Na | Na | Na | Na | 238.8564 | 1 | 3 | 1 | 923 | 163 | 375 | 35 | 54 | NRIM/CDS/No5B/1987, Nb is Nb+Ta, ACC
17.9 | 10.92 | 0.08 | 1.46 | 0.57 | 0.02 | 0.42 | 0 | 0 | 0 | 0 | 0.11 | 0.0106 | 0.06 | 0.001 | 0.023 | 0.006 | 0 | 0.023 | 0 | 0 | Na | Na | Na | Na | 238.8564 | 1 | 3 | 1 | 973 | 156 | 344 | 31 | 42 | NRIM/CDS/No5B/1987, Nb is Nb+Ta, ACC
17.9 | 10.92 | 0.08 | 1.46 | 0.57 | 0.02 | 0.42 | 0 | 0 | 0 | 0 | 0.11 | 0.0106 | 0.06 | 0.001 | 0.023 | 0.006 | 0 | 0.023 | 0 | 0 | Na | Na | Na | Na | 238.8564 | 1 | 3 | 1 | 1023 | 158 | 232 | 42 | 63 | NRIM/CDS/No5B/1987, Nb is Nb+Ta, ACC
18.61 | 12.61 | 0.09 | 1.6 | 0.53 | 0.005 | 0.51 | 0 | 0 | 0 | 0 | 0.08 | 0.0083 | 0.08 | 0.0001 | 0.023 | 0.007 | 0 | 0.065 | 0 | 0 | 1453 | Na | 1 | 0 | 1024 | 1 | 3 | 1 | 298 | 280 | 590 | 59 | 77 | NRIM/CDS/No5B/1987, Nb is Nb+Ta, ACG
18.61 | 12.61 | 0.09 | 1.6 | 0.53 | 0.005 | 0.51 | 0 | 0 | 0 | 0 | 0.08 | 0.0083 | 0.08 | 0.0001 | 0.023 | 0.007 | 0 | 0.065 | 0 | 0 | 1453 | Na | 1 | 0 | 1024 | 1 | 3 | 1 | 373 | 260 | 509 | 47 | 76 | NRIM/CDS/No5B/1987, Nb is Nb+Ta, ACG
18.61 | 12.61 | 0.09 | 1.6 | 0.53 | 0.005 | 0.51 | 0 | 0 | 0 | 0 | 0.08 | 0.0083 | 0.08 | 0.0001 | 0.023 | 0.007 | 0 | 0.065 | 0 | 0 | 1453 | Na | 1 | 0 | 1024 | 1 | 3 | 1 | 473 | 234 | 467 | 40 | 73 | NRIM/CDS/No5B/1987, Nb is Nb+Ta, ACG
18.61 | 12.61 | 0.09 | 1.6 | 0.53 | 0.005 | 0.51 | 0 | 0 | 0 | 0 | 0.08 | 0.0083 | 0.08 | 0.0001 | 0.023 | 0.007 | 0 | 0.065 | 0 | 0 | 1453 | Na | 1 | 0 | 1024 | 1 | 3 | 1 | 573 | 249 | 459 | 36 | 69 | NRIM/CDS/No5B/1987, Nb is Nb+Ta, ACG
18.61 | 12.61 | 0.09 | 1.6 | 0.53 | 0.005 | 0.51 | 0 | 0 | 0 | 0 | 0.08 | 0.0083 | 0.08 | 0.0001 | 0.023 | 0.007 | 0 | 0.065 | 0 | 0 | 1453 | Na | 1 | 0 | 1024 | 1 | 3 | 1 | 673 | 194 | 472 | 39 | 69 | NRIM/CDS/No5B/1987, Nb is Nb+Ta, ACG
18.61 | 12.61 | 0.09 | 1.6 | 0.53 | 0.005 | 0.51 | 0 | 0 | 0 | 0 | 0.08 | 0.0083 | 0.08 | 0.0001 | 0.023 | 0.007 | 0 | 0.065 | 0 | 0 | 1453 | Na | 1 | 0 | 1024 | 1 | 3 | 1 | 773 | 217 | 454 | 38 | 66 | NRIM/CDS/No5B/1987, Nb is Nb+Ta, ACG
18.61 | 12.61 | 0.09 | 1.6 | 0.53 | 0.005 | 0.51 | 0 | 0 | 0 | 0 | 0.08 | 0.0083 | 0.08 | 0.0001 | 0.023 | 0.007 | 0 | 0.065 | 0 | 0 | 1453 | Na | 1 | 0 | 1024 | 1 | 3 | 1 | 823 | 211 | 446 | 35 | 63 | NRIM/CDS/No5B/1987, Nb is Nb+Ta, ACG
18.61 | 12.61 | 0.09 | 1.6 | 0.53 | 0.005 | 0.51 | 0 | 0 | 0 | 0 | 0.08 | 0.0083 | 0.08 | 0.0001 | 0.023 | 0.007 | 0 | 0.065 | 0 | 0 | 1453 | Na | 1 | 0 | 1024 | 1 | 3 | 1 | 873 | 200 | 421 | 37 | 68 | NRIM/CDS/No5B/1987, Nb is Nb+Ta, ACG
18.61 | 12.61 | 0.09 | 1.6 | 0.53 | 0.005 | 0.51 | 0 | 0 | 0 | 0 | 0.08 | 0.0083 | 0.08 | 0.0001 | 0.023 | 0.007 | 0 | 0.065 | 0 | 0 | 1453 | Na | 1 | 0 | 1024 | 1 | 3 | 1 | 923 | 199 | 385 | 35 | 59 | NRIM/CDS/No5B/1987, Nb is Nb+Ta, ACG
18.61 | 12.61 | 0.09 | 1.6 | 0.53 | 0.005 | 0.51 | 0 | 0 | 0 | 0 | 0.08 | 0.0083 | 0.08 | 0.0001 | 0.023 | 0.007 | 0 | 0.065 | 0 | 0 | 1453 | Na | 1 | 0 | 1024 | 1 | 3 | 1 | 973 | 186 | 323 | 33 | 53 | NRIM/CDS/No5B/1987, Nb is Nb+Ta, ACG
18.61 | 12.61 | 0.09 | 1.6 | 0.53 | 0.005 | 0.51 | 0 | 0 | 0 | 0 | 0.08 | 0.0083 | 0.08 | 0.0001 | 0.023 | 0.007 | 0 | 0.065 | 0 | 0 | 1453 | Na | 1 | 0 | 1024 | 1 | 3 | 1 | 1023 | 174 | 261 | 31 | 48 | NRIM/CDS/No5B/1987, Nb is Nb+Ta, ACG
18.82 | 12.46 | 0.09 | 1.59 | 0.47 | 0.005 | 0.52 | 0 | 0 | 0 | 0 | 0.08 | 0.0074 | 0.068 | 0.0007 | 0.023 | 0.015 | 0 | 0.02 | 0 | 0 | 1453 | Na | 1 | 0 | 1024 | 1 | 3 | 1 | 298 | 270 | 590 | 59 | 77 | NRIM/CDS/No5B/1987, Nb is Nb+Ta, ACH
18.82 | 12.46 | 0.09 | 1.59 | 0.47 | 0.005 | 0.52 | 0 | 0 | 0 | 0 | 0.08 | 0.0074 | 0.068 | 0.0007 | 0.023 | 0.015 | 0 | 0.02 | 0 | 0 | 1453 | Na | 1 | 0 | 1024 | 1 | 3 | 1 | 373 | 268 | 505 | 45 | 76 | NRIM/CDS/No5B/1987, Nb is Nb+Ta, ACH
18.82 | 12.46 | 0.09 | 1.59 | 0.47 | 0.005 | 0.52 | 0 | 0 | 0 | 0 | 0.08 | 0.0074 | 0.068 | 0.0007 | 0.023 | 0.015 | 0 | 0.02 | 0 | 0 | 1453 | Na | 1 | 0 | 1024 | 1 | 3 | 1 | 473 | 244 | 462 | 40 | 73 | NRIM/CDS/No5B/1987, Nb is Nb+Ta, ACH
18.82 | 12.46 | 0.09 | 1.59 | 0.47 | 0.005 | 0.52 | 0 | 0 | 0 | 0 | 0.08 | 0.0074 | 0.068 | 0.0007 | 0.023 | 0.015 | 0 | 0.02 | 0 | 0 | 1453 | Na | 1 | 0 | 1024 | 1 | 3 | 1 | 573 | 223 | 457 | 37 | 71 | NRIM/CDS/No5B/1987, Nb is Nb+Ta, ACH
18.82 | 12.46 | 0.09 | 1.59 | 0.47 | 0.005 | 0.52 | 0 | 0 | 0 | 0 | 0.08 | 0.0074 | 0.068 | 0.0007 | 0.023 | 0.015 | 0 | 0.02 | 0 | 0 | 1453 | Na | 1 | 0 | 1024 | 1 | 3 | 1 | 673 | 202 | 462 | 39 | 68 | NRIM/CDS/No5B/1987, Nb is Nb+Ta, ACH
18.82 | 12.46 | 0.09 | 1.59 | 0.47 | 0.005 | 0.52 | 0 | 0 | 0 | 0 | 0.08 | 0.0074 | 0.068 | 0.0007 | 0.023 | 0.015 | 0 | 0.02 | 0 | 0 | 1453 | Na | 1 | 0 | 1024 | 1 | 3 | 1 | 773 | 224 | 454 | 36 | 68 | NRIM/CDS/No5B/1987, Nb is Nb+Ta, ACH
18.82 | 12.46 | 0.09 | 1.59 | 0.47 | 0.005 | 0.52 | 0 | 0 | 0 | 0 | 0.08 | 0.0074 | 0.068 | 0.0007 | 0.023 | 0.015 | 0 | 0.02 | 0 | 0 | 1453 | Na | 1 | 0 | 1024 | 1 | 3 | 1 | 823 | 196 | 440 | 35 | 66 | NRIM/CDS/No5B/1987, Nb is Nb+Ta, ACH
18.82 | 12.46 | 0.09 | 1.59 | 0.47 | 0.005 | 0.52 | 0 | 0 | 0 | 0 | 0.08 | 0.0074 | 0.068 | 0.0007 | 0.023 | 0.015 | 0 | 0.02 | 0 | 0 | 1453 | Na | 1 | 0 | 1024 | 1 | 3 | 1 | 873 | 188 | 426 | 37 | 67 | NRIM/CDS/No5B/1987, Nb is Nb+Ta, ACH
18.82 | 12.46 | 0.09 | 1.59 | 0.47 | 0.005 | 0.52 | 0 | 0 | 0 | 0 | 0.08 | 0.0074 | 0.068 | 0.0007 | 0.023 | 0.015 | 0 | 0.02 | 0 | 0 | 1453 | Na | 1 | 0 | 1024 | 1 | 3 | 1 | 923 | 178 | 378 | 38 | 59 | NRIM/CDS/No5B/1987, Nb is Nb+Ta, ACH
18.82 | 12.46 | 0.09 | 1.59 | 0.47 | 0.005 | 0.52 | 0 | 0 | 0 | 0 | 0.08 | 0.0074 | 0.068 | 0.0007 | 0.023 | 0.015 | 0 | 0.02 | 0 | 0 | 1453 | Na | 1 | 0 | 1024 | 1 | 3 | 1 | 973 | 191 | 299 | 34 | 42 | NRIM/CDS/No5B/1987, Nb is Nb+Ta, ACH
18.82 | 12.46 | 0.09 | 1.59 | 0.47 | 0.005 | 0.52 | 0 | 0 | 0 | 0 | 0.08 | 0.0074 | 0.068 | 0.0007 | 0.023 | 0.015 | 0 | 0.02 | 0 | 0 | 1453 | Na | 1 | 0 | 1024 | 1 | 3 | 1 | 1023 | 171 | 252 | 42 | 44 | NRIM/CDS/No5B/1987, Nb is Nb+Ta, ACH
18.7 | 12.55 | 0.16 | 1.65 | 0.55 | 0.005 | 0.55 | 0 | 0 | 0 | 0 | 0.06 | 0.008 | 0.078 | 0.0003 | 0.023 | 0.006 | 0 | 0.029 | 0 | 0 | 1453 | Na | 1 | 0 | 1024 | 1 | 3 | 1 | 298 | 310 | 600 | 60 | 77 | NRIM/CDS/No5B/1987, Nb is Nb+Ta, ACJ
18.7 | 12.55 | 0.16 | 1.65 | 0.55 | 0.005 | 0.55 | 0 | 0 | 0 | 0 | 0.06 | 0.008 | 0.078 | 0.0003 | 0.023 | 0.006 | 0 | 0.029 | 0 | 0 | 1453 | Na | 1 | 0 | 1024 | 1 | 3 | 1 | 373 | 254 | 518 | 47 | 74 | NRIM/CDS/No5B/1987, Nb is Nb+Ta, ACJ
18.7 | 12.55 | 0.16 | 1.65 | 0.55 | 0.005 | 0.55 | 0 | 0 | 0 | 0 | 0.06 | 0.008 | 0.078 | 0.0003 | 0.023 | 0.006 | 0 | 0.029 | 0 | 0 | 1453 | Na | 1 | 0 | 1024 | 1 | 3 | 1 | 473 | 244 | 477 | 41 | 76 | NRIM/CDS/No5B/1987, Nb is Nb+Ta, ACJ
18.7 | 12.55 | 0.16 | 1.65 | 0.55 | 0.005 | 0.55 | 0 | 0 | 0 | 0 | 0.06 | 0.008 | 0.078 | 0.0003 | 0.023 | 0.006 | 0 | 0.029 | 0 | 0 | 1453 | Na | 1 | 0 | 1024 | 1 | 3 | 1 | 573 | 228 | 480 | 40 | 72 | NRIM/CDS/No5B/1987, Nb is Nb+Ta, ACJ
18.7 | 12.55 | 0.16 | 1.65 | 0.55 | 0.005 | 0.55 | 0 | 0 | 0 | 0 | 0.06 | 0.008 | 0.078 | 0.0003 | 0.023 | 0.006 | 0 | 0.029 | 0 | 0 | 1453 | Na | 1 | 0 | 1024 | 1 | 3 | 1 | 673 | 218 | 482 | 38 | 66 | NRIM/CDS/No5B/1987, Nb is Nb+Ta, ACJ
18.7 | 12.55 | 0.16 | 1.65 | 0.55 | 0.005 | 0.55 | 0 | 0 | 0 | 0 | 0.06 | 0.008 | 0.078 | 0.0003 | 0.023 | 0.006 | 0 | 0.029 | 0 | 0 | 1453 | Na | 1 | 0 | 1024 | 1 | 3 | 1 | 773 | 237 | 477 | 37 | 63 | NRIM/CDS/No5B/1987, Nb is Nb+Ta, ACJ
18.7 | 12.55 | 0.16 | 1.65 | 0.55 | 0.005 | 0.55 | 0 | 0 | 0 | 0 | 0.06 | 0.008 | 0.078 | 0.0003 | 0.023 | 0.006 | 0 | 0.029 | 0 | 0 | 1453 | Na | 1 | 0 | 1024 | 1 | 3 | 1 | 823 | 212 | 471 | 36 | 64 | NRIM/CDS/No5B/1987, Nb is Nb+Ta, ACJ
18.7 | 12.55 | 0.16 | 1.65 | 0.55 | 0.005 | 0.55 | 0 | 0 | 0 | 0 | 0.06 | 0.008 | 0.078 | 0.0003 | 0.023 | 0.006 | 0 | 0.029 | 0 | 0 | 1453 | Na | 1 | 0 | 1024 | 1 | 3 | 1 | 873 | 211 | 445 | 35 | 66 | NRIM/CDS/No5B/1987, Nb is Nb+Ta, ACJ
18.7 | 12.55 | 0.16 | 1.65 | 0.55 | 0.005 | 0.55 | 0 | 0 | 0 | 0 | 0.06 | 0.008 | 0.078 | 0.0003 | 0.023 | 0.006 | 0 | 0.029 | 0 | 0 | 1453 | Na | 1 | 0 | 1024 | 1 | 3 | 1 | 923 | 193 | 405 | 37 | 57 | NRIM/CDS/No5B/1987, Nb is Nb+Ta, ACJ
18.7 | 12.55 | 0.16 | 1.65 | 0.55 | 0.005 | 0.55 | 0 | 0 | 0 | 0 | 0.06 | 0.008 | 0.078 | 0.0003 | 0.023 | 0.006 | 0 | 0.029 | 0 | 0 | 1453 | Na | 1 | 0 | 1024 | 1 | 3 | 1 | 973 | 185 | 339 | 34 | 41 | NRIM/CDS/No5B/1987, Nb is Nb+Ta, ACJ
18.7 | 12.55 | 0.16 | 1.65 | 0.55 | 0.005 | 0.55 | 0 | 0 | 0 | 0 | 0.06 | 0.008 | 0.078 | 0.0003 | 0.023 | 0.006 | 0 | 0.029 | 0 | 0 | 1453 | Na | 1 | 0 | 1024 | 1 | 3 | 1 | 1023 | 183 | 270 | 37 | 50 | NRIM/CDS/No5B/1987, Nb is Nb+Ta, ACJ
18.02 | 12.27 | 0.02 | 1.56 | 0.55 | 0.005 | 0.49 | 0 | 0 | 0 | 0 | 0.06 | 0.014 | 0.06 | 0.0005 | 0.026 | 0.01 | 0 | 0.121 | 0 | 0 | 1393 | 600 | 1 | 0 | 256 | 1 | 4.5 | 1 | 298 | 220 | 560 | 69 | 80 | NRIM/CDS/No5B/1987, Nb is Nb+Ta, ACL
18.02 | 12.27 | 0.02 | 1.56 | 0.55 | 0.005 | 0.49 | 0 | 0 | 0 | 0 | 0.06 | 0.014 | 0.06 | 0.0005 | 0.026 | 0.01 | 0 | 0.121 | 0 | 0 | 1393 | 600 | 1 | 0 | 256 | 1 | 4.5 | 1 | 373 | 187 | 471 | 52 | 78 | NRIM/CDS/No5B/1987, Nb is Nb+Ta, ACL
17.71 | 12.27 | 0.02 | 1.56 | 0.55 | 0.005 | 0.49 | 0 | 0 | 0 | 0 | 0.06 | 0.014 | 0.06 | 0.0005 | 0.026 | 0.01 | 0 | 0.121 | 0 | 0 | 1393 | 600 | 1 | 0 | 256 | 1 | 4.5 | 1 | 473 | 181 | 437 | 44 | 77 | NRIM/CDS/No5B/1987, Nb is Nb+Ta, ACL
17.71 | 12.27 | 0.02 | 1.56 | 0.55 | 0.005 | 0.49 | 0 | 0 | 0 | 0 | 0.06 | 0.014 | 0.06 | 0.0005 | 0.026 | 0.01 | 0 | 0.121 | 0 | 0 | 1393 | 600 | 1 | 0 | 256 | 1 | 4.5 | 1 | 573 | 164 | 434 | 41 | 73 | NRIM/CDS/No5B/1987, Nb is Nb+Ta, ACL
17.71 | 12.27 | 0.02 | 1.56 | 0.55 | 0.005 | 0.49 | 0 | 0 | 0 | 0 | 0.06 | 0.014 | 0.06 | 0.0005 | 0.026 | 0.01 | 0 | 0.121 | 0 | 0 | 1393 | 600 | 1 | 0 | 256 | 1 | 4.5 | 1 | 673 | 158 | 442 | 44 | 67 | NRIM/CDS/No5B/1987, Nb is Nb+Ta, ACL
17.71 | 12.27 | 0.02 | 1.56 | 0.55 | 0.005 | 0.49 | 0 | 0 | 0 | 0 | 0.06 | 0.014 | 0.06 | 0.0005 | 0.026 | 0.01 | 0 | 0.121 | 0 | 0 | 1393 | 600 | 1 | 0 | 256 | 1 | 4.5 | 1 | 773 | 150 | 431 | 41 | 69 | NRIM/CDS/No5B/1987, Nb is Nb+Ta, ACL
17.71 | 12.27 | 0.02 | 1.56 | 0.55 | 0.005 | 0.49 | 0 | 0 | 0 | 0 | 0.06 | 0.014 | 0.06 | 0.0005 | 0.026 | 0.01 | 0 | 0.121 | 0 | 0 | 1393 | 600 | 1 | 0 | 256 | 1 | 4.5 | 1 | 823 | 143 | 429 | 42 | 65 | NRIM/CDS/No5B/1987, Nb is Nb+Ta, ACL
17.71 | 12.27 | 0.02 | 1.56 | 0.55 | 0.005 | 0.49 | 0 | 0 | 0 | 0 | 0.06 | 0.014 | 0.06 | 0.0005 | 0.026 | 0.01 | 0 | 0.121 | 0 | 0 | 1393 | 600 | 1 | 0 | 256 | 1 | 4.5 | 1 | 873 | 139 | 398 | 38 | 68 | NRIM/CDS/No5B/1987, Nb is Nb+Ta, ACL
17.71 | 12.27 | 0.02 | 1.56 | 0.55 | 0.005 | 0.49 | 0 | 0 | 0 | 0 | 0.06 | 0.014 | 0.06 | 0.0005 | 0.026 | 0.01 | 0 | 0.121 | 0 | 0 | 1393 | 600 | 1 | 0 | 256 | 1 | 4.5 | 1 | 923 | 138 | 378 | 37 | 57 | NRIM/CDS/No5B/1987, Nb is Nb+Ta, ACL
17.71 | 12.27 | 0.02 | 1.56 | 0.55 | 0.005 | 0.49 | 0 | 0 | 0 | 0 | 0.06 | 0.014 | 0.06 | 0.0005 | 0.026 | 0.01 | 0 | 0.121 | 0 | 0 | 1393 | 600 | 1 | 0 | 256 | 1 | 4.5 | 1 | 973 | 137 | 321 | 29 | 37 | NRIM/CDS/No5B/1987, Nb is Nb+Ta, ACL
17.71 | 12.27 | 0.02 | 1.56 | 0.55 | 0.005 | 0.49 | 0 | 0 | 0 | 0 | 0.06 | 0.014 | 0.06 | 0.0005 | 0.026 | 0.01 | 0 | 0.121 | 0 | 0 | 1393 | 600 | 1 | 0 | 256 | 1 | 4.5 | 1 | 1023 | 132 | 257 | 33 | 40 | NRIM/CDS/No5B/1987, Nb is Nb+Ta, ACL
17.71 | 12.62 | 0.02 | 1.67 | 0.54 | 0.005 | 0.53 | 0 | 0 | 0 | 0 | 0.05 | 0.013 | 0.06 | 0.0002 | 0.028 | 0.016 | 0 | 0.161 | 0 | 0 | 1393 | 600 | 1 | 0 | 445.7219 | 1 | 4.5 | 1 | 298 | 225 | 550 | 66 | 82 | NRIM/CDS/No5B/1987, Nb is Nb+Ta, ACM
17.71 | 12.62 | 0.02 | 1.67 | 0.54 | 0.005 | 0.53 | 0 | 0 | 0 | 0 | 0.05 | 0.013 | 0.06 | 0.0002 | 0.028 | 0.016 | 0 | 0.161 | 0 | 0 | 1393 | 600 | 1 | 0 | 445.7219 | 1 | 4.5 | 1 | 373 | 204 | 472 | 52 | 77 | NRIM/CDS/No5B/1987, Nb is Nb+Ta, ACM
17.71 | 12.62 | 0.02 | 1.67 | 0.54 | 0.005 | 0.53 | 0 | 0 | 0 | 0 | 0.05 | 0.013 | 0.06 | 0.0002 | 0.028 | 0.016 | 0 | 0.161 | 0 | 0 | 1393 | 600 | 1 | 0 | 445.7219 | 1 | 4.5 | 1 | 473 | 183 | 439 | 44 | 73 | NRIM/CDS/No5B/1987, Nb is Nb+Ta, ACM
17.71 | 12.62 | 0.02 | 1.67 | 0.54 | 0.005 | 0.53 | 0 | 0 | 0 | 0 | 0.05 | 0.013 | 0.06 | 0.0002 | 0.028 | 0.016 | 0 | 0.161 | 0 | 0 | 1393 | 600 | 1 | 0 | 445.7219 | 1 | 4.5 | 1 | 573 | 177 | 439 | 42 | 72 | NRIM/CDS/No5B/1987, Nb is Nb+Ta, ACM
17.71 | 12.62 | 0.02 | 1.67 | 0.54 | 0.005 | 0.53 | 0 | 0 | 0 | 0 | 0.05 | 0.013 | 0.06 | 0.0002 | 0.028 | 0.016 | 0 | 0.161 | 0 | 0 | 1393 | 600 | 1 | 0 | 445.7219 | 1 | 4.5 | 1 | 673 | 166 | 444 | 42 | 66 | NRIM/CDS/No5B/1987, Nb is Nb+Ta, ACM
17.71 | 12.62 | 0.02 | 1.67 | 0.54 | 0.005 | 0.53 | 0 | 0 | 0 | 0 | 0.05 | 0.013 | 0.06 | 0.0002 | 0.028 | 0.016 | 0 | 0.161 | 0 | 0 | 1393 | 600 | 1 | 0 | 445.7219 | 1 | 4.5 | 1 | 773 | 161 | 436 | 38 | 69 | NRIM/CDS/No5B/1987, Nb is Nb+Ta, ACM
17.71 | 12.62 | 0.02 | 1.67 | 0.54 | 0.005 | 0.53 | 0 | 0 | 0 | 0 | 0.05 | 0.013 | 0.06 | 0.0002 | 0.028 | 0.016 | 0 | 0.161 | 0 | 0 | 1393 | 600 | 1 | 0 | 445.7219 | 1 | 4.5 | 1 | 823 | 155 | 432 | 42 | 66 | NRIM/CDS/No5B/1987, Nb is Nb+Ta, ACM
17.71 | 12.62 | 0.02 | 1.67 | 0.54 | 0.005 | 0.53 | 0 | 0 | 0 | 0 | 0.05 | 0.013 | 0.06 | 0.0002 | 0.028 | 0.016 | 0 | 0.161 | 0 | 0 | 1393 | 600 | 1 | 0 | 445.7219 | 1 | 4.5 | 1 | 873 | 142 | 409 | 40 | 62 | NRIM/CDS/No5B/1987, Nb is Nb+Ta, ACM
17.71 | 12.62 | 0.02 | 1.67 | 0.54 | 0.005 | 0.53 | 0 | 0 | 0 | 0 | 0.05 | 0.013 | 0.06 | 0.0002 | 0.028 | 0.016 | 0 | 0.161 | 0 | 0 | 1393 | 600 | 1 | 0 | 445.7219 | 1 | 4.5 | 1 | 923 | 150 | 375 | 32 | 40 | NRIM/CDS/No5B/1987, Nb is Nb+Ta, ACM
17.71 | 12.62 | 0.02 | 1.67 | 0.54 | 0.005 | 0.53 | 0 | 0 | 0 | 0 | 0.05 | 0.013 | 0.06 | 0.0002 | 0.028 | 0.016 | 0 | 0.161 | 0 | 0 | 1393 | 600 | 1 | 0 | 445.7219 | 1 | 4.5 | 1 | 973 | 146 | 309 | 38 | 31 | NRIM/CDS/No5B/1987, Nb is Nb+Ta, ACM
17.71 | 12.62 | 0.02 | 1.67 | 0.54 | 0.005 | 0.53 | 0 | 0 | 0 | 0 | 0.05 | 0.013 | 0.06 | 0.0002 | 0.028 | 0.016 | 0 | 0.161 | 0 | 0 | 1393 | 600 | 1 | 0 | 445.7219 | 1 | 4.5 | 1 | 1023 | 172 | 249 | 42 | 47 | NRIM/CDS/No5B/1987, Nb is Nb+Ta, ACM
17.71 | 12.62 | 0.02 | 1.67 | 0.54 | 0.005 | 0.53 | 0 | 0 | 0 | 0 | 0.05 | 0.013 | 0.06 | 0.0002 | 0.028 | 0.016 | 0 | 0.161 | 0 | 0 | 1393 | 600 | 1 | 0 | 445.7219 | 1 | 4.5 | 1 | 1073 | 126 | 203 | 39 | 46 | NRIM/CDS/No5B/1987, Nb is Nb+Ta, ACM
17.86 | 12.59 | 0.25 | 1.74 | 0.61 | 0.005 | 0.39 | 0 | 0 | 0 | 0 | 0.06 | 0.019 | 0.06 | 0.001 | 0.02 | 0.006 | 0 | 0.04 | 0 | 0 | 1393 | 600 | 1 | 0 | 207.9366 | 1 | 4.5 | 1 | 298 | 180 | 540 | 71 | 82 | NRIM/CDS/No5B/1987, Nb is Nb+Ta, ACN
17.86 | 12.59 | 0.25 | 1.74 | 0.61 | 0.005 | 0.39 | 0 | 0 | 0 | 0 | 0.06 | 0.019 | 0.06 | 0.001 | 0.02 | 0.006 | 0 | 0.04 | 0 | 0 | 1393 | 600 | 1 | 0 | 207.9366 | 1 | 4.5 | 1 | 373 | 178 | 463 | 54 | 82 | NRIM/CDS/No5B/1987, Nb is Nb+Ta, ACN
17.86 | 12.59 | 0.25 | 1.74 | 0.61 | 0.005 | 0.39 | 0 | 0 | 0 | 0 | 0.06 | 0.019 | 0.06 | 0.001 | 0.02 | 0.006 | 0 | 0.04 | 0 | 0 | 1393 | 600 | 1 | 0 | 207.9366 | 1 | 4.5 | 1 | 473 | 169 | 427 | 46 | 79 | NRIM/CDS/No5B/1987, Nb is Nb+Ta, ACN
17.86 | 12.59 | 0.25 | 1.74 | 0.61 | 0.005 | 0.39 | 0 | 0 | 0 | 0 | 0.06 | 0.019 | 0.06 | 0.001 | 0.02 | 0.006 | 0 | 0.04 | 0 | 0 | 1393 | 600 | 1 | 0 | 207.9366 | 1 | 4.5 | 1 | 573 | 143 | 429 | 46 | 77 | NRIM/CDS/No5B/1987, Nb is Nb+Ta, ACN
17.86 | 12.59 | 0.25 | 1.74 | 0.61 | 0.005 | 0.39 | 0 | 0 | 0 | 0 | 0.06 | 0.019 | 0.06 | 0.001 | 0.02 | 0.006 | 0 | 0.04 | 0 | 0 | 1393 | 600 | 1 | 0 | 207.9366 | 1 | 4.5 | 1 | 673 | 171 | 439 | 46 | 73 | NRIM/CDS/No5B/1987, Nb is Nb+Ta, ACN
17.86 | 12.59 | 0.25 | 1.74 | 0.61 | 0.005 | 0.39 | 0 | 0 | 0 | 0 | 0.06 | 0.019 | 0.06 | 0.001 | 0.02 | 0.006 | 0 | 0.04 | 0 | 0 | 1393 | 600 | 1 | 0 | 207.9366 | 1 | 4.5 | 1 | 773 | 136 | 417 | 45 | 72 | NRIM/CDS/No5B/1987, Nb is Nb+Ta, ACN
17.86 | 12.59 | 0.25 | 1.74 | 0.61 | 0.005 | 0.39 | 0 | 0 | 0 | 0 | 0.06 | 0.019 | 0.06 | 0.001 | 0.02 | 0.006 | 0 | 0.04 | 0 | 0 | 1393 | 600 | 1 | 0 | 207.9366 | 1 | 4.5 | 1 | 823 | 126 | 416 | 41 | 67 | NRIM/CDS/No5B/1987, Nb is Nb+Ta, ACN
17.86 | 12.59 | 0.25 | 1.74 | 0.61 | 0.005 | 0.39 | 0 | 0 | 0 | 0 | 0.06 | 0.019 | 0.06 | 0.001 | 0.02 | 0.006 | 0 | 0.04 | 0 | 0 | 1393 | 600 | 1 | 0 | 207.9366 | 1 | 4.5 | 1 | 873 | 127 | 396 | 43 | 70 | NRIM/CDS/No5B/1987, Nb is Nb+Ta, ACN
17.86 | 12.59 | 0.25 | 1.74 | 0.61 | 0.005 | 0.39 | 0 | 0 | 0 | 0 | 0.06 | 0.019 | 0.06 | 0.001 | 0.02 | 0.006 | 0 | 0.04 | 0 | 0 | 1393 | 600 | 1 | 0 | 207.9366 | 1 | 4.5 | 1 | 923 | 121 | 347 | 40 | 58 | NRIM/CDS/No5B/1987, Nb is Nb+Ta, ACN
17.86 | 12.59 | 0.25 | 1.74 | 0.61 | 0.005 | 0.39 | 0 | 0 | 0 | 0 | 0.06 | 0.019 | 0.06 | 0.001 | 0.02 | 0.006 | 0 | 0.04 | 0 | 0 | 1393 | 600 | 1 | 0 | 207.9366 | 1 | 4.5 | 1 | 973 | 119 | 288 | 32 | 40 | NRIM/CDS/No5B/1987, Nb is Nb+Ta, ACN
17.86 | 12.59 | 0.25 | 1.74 | 0.61 | 0.005 | 0.39 | 0 | 0 | 0 | 0 | 0.06 | 0.019 | 0.06 | 0.001 | 0.02 | 0.006 | 0 | 0.04 | 0 | 0 | 1393 | 600 | 1 | 0 | 207.9366 | 1 | 4.5 | 1 | 1023 | 117 | 263 | 40 | 47 | NRIM/CDS/No5B/1987, Nb is Nb+Ta, ACN
16.73 | 13.32 | 2.38 | 1.69 | 0.59 | 0.02 | 0.011 | 0 | 0 | 0 | 0 | 0.07 | 0.03 | 0.06 | 0.001 | 0.024 | 0.017 | 0 | 0.015 | 0 | 0 | 1373 | 600 | 1 | 0 | 62.5 | 1 | 4.5 | 1 | 298 | 224 | 578 | 68 | 81 | NRIM/CDS/No6B/1972, Nb is Nb+Ta, AAA
16.73 | 13.32 | 2.38 | 1.69 | 0.59 | 0.02 | 0.011 | 0 | 0 | 0 | 0 | 0.07 | 0.03 | 0.06 | 0.001 | 0.024 | 0.017 | 0 | 0.015 | 0 | 0 | 1373 | 600 | 1 | 0 | 62.5 | 1 | 4.5 | 1 | 373 | 198 | 509 | 54 | 81 | NRIM/CDS/No6B/1972, Nb is Nb+Ta, AAA
16.73 | 13.32 | 2.38 | 1.69 | 0.59 | 0.02 | 0.011 | 0 | 0 | 0 | 0 | 0.07 | 0.03 | 0.06 | 0.001 | 0.024 | 0.017 | 0 | 0.015 | 0 | 0 | 1373 | 600 | 1 | 0 | 62.5 | 1 | 4.5 | 1 | 473 | 175 | 480 | 47 | 77 | NRIM/CDS/No6B/1972, Nb is Nb+Ta, AAA
16.73 | 13.32 | 2.38 | 1.69 | 0.59 | 0.02 | 0.011 | 0 | 0 | 0 | 0 | 0.07 | 0.03 | 0.06 | 0.001 | 0.024 | 0.017 | 0 | 0.015 | 0 | 0 | 1373 | 600 | 1 | 0 | 62.5 | 1 | 4.5 | 1 | 573 | 160 | 480 | 46 | 76 | NRIM/CDS/No6B/1972, Nb is Nb+Ta, AAA
16.73 | 13.32 | 2.38 | 1.69 | 0.59 | 0.02 | 0.011 | 0 | 0 | 0 | 0 | 0.07 | 0.03 | 0.06 | 0.001 | 0.024 | 0.017 | 0 | 0.015 | 0 | 0 | 1373 | 600 | 1 | 0 | 62.5 | 1 | 4.5 | 1 | 673 | 146 | 485 | 44 | 70 | NRIM/CDS/No6B/1972, Nb is Nb+Ta, AAA
16.73 | 13.32 | 2.38 | 1.69 | 0.59 | 0.02 | 0.011 | 0 | 0 | 0 | 0 | 0.07 | 0.03 | 0.06 | 0.001 | 0.024 | 0.017 | 0 | 0.015 | 0 | 0 | 1373 | 600 | 1 | 0 | 62.5 | 1 | 4.5 | 1 | 773 | 141 | 475 | 47 | 70 | NRIM/CDS/No6B/1972, Nb is Nb+Ta, AAA
16.73 | 13.32 | 2.38 | 1.69 | 0.59 | 0.02 | 0.011 | 0 | 0 | 0 | 0 | 0.07 | 0.03 | 0.06 | 0.001 | 0.024 | 0.017 | 0 | 0.015 | 0 | 0 | 1373 | 600 | 1 | 0 | 62.5 | 1 | 4.5 | 1 | 823 | 146 | 460 | 45 | 68 | NRIM/CDS/No6B/1972, Nb is Nb+Ta, AAA
16.73 | 13.32 | 2.38 | 1.69 | 0.59 | 0.02 | 0.011 | 0 | 0 | 0 | 0 | 0.07 | 0.03 | 0.06 | 0.001 | 0.024 | 0.017 | 0 | 0.015 | 0 | 0 | 1373 | 600 | 1 | 0 | 62.5 | 1 | 4.5 | 1 | 873 | 129 | 419 | 46 | 72 | NRIM/CDS/No6B/1972, Nb is Nb+Ta, AAA
16.73 | 13.32 | 2.38 | 1.69 | 0.59 | 0.02 | 0.011 | 0 | 0 | 0 | 0 | 0.07 | 0.03 | 0.06 | 0.001 | 0.024 | 0.017 | 0 | 0.015 | 0 | 0 | 1373 | 600 | 1 | 0 | 62.5 | 1 | 4.5 | 1 | 923 | 136 | 343 | 44 | 64 | NRIM/CDS/No6B/1972, Nb is Nb+Ta, AAA
16.73 | 13.32 | 2.38 | 1.69 | 0.59 | 0.02 | 0.011 | 0 | 0 | 0 | 0 | 0.07 | 0.03 | 0.06 | 0.001 | 0.024 | 0.017 | 0 | 0.015 | 0 | 0 | 1373 | 600 | 1 | 0 | 62.5 | 1 | 4.5 | 1 | 973 | 135 | 307 | 60 | 65 | NRIM/CDS/No6B/1972, Nb is Nb+Ta, AAA
16.73 | 13.32 | 2.38 | 1.69 | 0.59 | 0.02 | 0.011 | 0 | 0 | 0 | 0 | 0.07 | 0.03 | 0.06 | 0.001 | 0.024 | 0.017 | 0 | 0.015 | 0 | 0 | 1373 | 600 | 1 | 0 | 62.5 | 1 | 4.5 | 1 | 1023 | 125 | 234 | 64 | 66 | NRIM/CDS/No6B/1972, Nb is Nb+Ta, AAA
16.42 | 13.21 | 2.34 | 1.51 | 0.52 | 0.01 | 0.011 | 0 | 0 | 0 | 0 | 0.14 | 0.034 | 0.05 | 0.0005 | 0.021 | 0.01 | 0 | 0.018 | 0 | 0 | 1373 | 600 | 1 | 0 | 60.4 | 1 | 4.5 | 1 | 298 | 213 | 568 | 68 | 81 | NRIM/CDS/No6B/1972 astm?, Nb is Nb+Ta, AAB
16.42 | 13.21 | 2.34 | 1.51 | 0.52 | 0.01 | 0.011 | 0 | 0 | 0 | 0 | 0.14 | 0.034 | 0.05 | 0.0005 | 0.021 | 0.01 | 0 | 0.018 | 0 | 0 | 1373 | 600 | 1 | 0 | 60.4 | 1 | 4.5 | 1 | 373 | 202 | 498 | 55 | 78 | NRIM/CDS/No6B/1972 astm?, Nb is Nb+Ta, AAB
16.42 | 13.21 | 2.34 | 1.51 | 0.52 | 0.01 | 0.011 | 0 | 0 | 0 | 0 | 0.14 | 0.034 | 0.05 | 0.0005 | 0.021 | 0.01 | 0 | 0.018 | 0 | 0 | 1373 | 600 | 1 | 0 | 60.4 | 1 | 4.5 | 1 | 473 | 173 | 461 | 46 | 79 | NRIM/CDS/No6B/1972 astm?, Nb is Nb+Ta, AAB
16.42 | 13.21 | 2.34 | 1.51 | 0.52 | 0.01 | 0.011 | 0 | 0 | 0 | 0 | 0.14 | 0.034 | 0.05 | 0.0005 | 0.021 | 0.01 | 0 | 0.018 | 0 | 0 | 1373 | 600 | 1 | 0 | 60.4 | 1 | 4.5 | 1 | 573 | 151 | 461 | 43 | 73 | NRIM/CDS/No6B/1972 astm?, Nb is Nb+Ta, AAB
16.42 | 13.21 | 2.34 | 1.51 | 0.52 | 0.01 | 0.011 | 0 | 0 | 0 | 0 | 0.14 | 0.034 | 0.05 | 0.0005 | 0.021 | 0.01 | 0 | 0.018 | 0 | 0 | 1373 | 600 | 1 | 0 | 60.4 | 1 | 4.5 | 1 | 673 | 140 | 462 | 45 | 71 | NRIM/CDS/No6B/1972 astm?, Nb is Nb+Ta, AAB
16.42 | 13.21 | 2.34 | 1.51 | 0.52 | 0.01 | 0.011 | 0 | 0 | 0 | 0 | 0.14 | 0.034 | 0.05 | 0.0005 | 0.021 | 0.01 | 0 | 0.018 | 0 | 0 | 1373 | 600 | 1 | 0 | 60.4 | 1 | 4.5 | 1 | 773 | 135 | 450 | 44 | 72 | NRIM/CDS/No6B/1972 astm?, Nb is Nb+Ta, AAB
16.42 | 13.21 | 2.34 | 1.51 | 0.52 | 0.01 | 0.011 | 0 | 0 | 0 | 0 | 0.14 | 0.034 | 0.05 | 0.0005 | 0.021 | 0.01 | 0 | 0.018 | 0 | 0 | 1373 | 600 | 1 | 0 | 60.4 | 1 | 4.5 | 1 | 823 | 125 | 431 | 46 | 71 | NRIM/CDS/No6B/1972 astm?, Nb is Nb+Ta, AAB
16.42 | 13.21 | 2.34 | 1.51 | 0.52 | 0.01 | 0.011 | 0 | 0 | 0 | 0 | 0.14 | 0.034 | 0.05 | 0.0005 | 0.021 | 0.01 | 0 | 0.018 | 0 | 0 | 1373 | 600 | 1 | 0 | 60.4 | 1 | 4.5 | 1 | 873 | 134 | 405 | 46 | 72 | NRIM/CDS/No6B/1972 astm?, Nb is Nb+Ta, AAB
16.42 | 13.21 | 2.34 | 1.51 | 0.52 | 0.01 | 0.011 | 0 | 0 | 0 | 0 | 0.14 | 0.034 | 0.05 | 0.0005 | 0.021 | 0.01 | 0 | 0.018 | 0 | 0 | 1373 | 600 | 1 | 0 | 60.4 | 1 | 4.5 | 1 | 923 | 122 | 346 | 49 | 71 | NRIM/CDS/No6B/1972 astm?, Nb is Nb+Ta, AAB
16.42 | 13.21 | 2.34 | 1.51 | 0.52 | 0.01 | 0.011 | 0 | 0 | 0 | 0 | 0.14 | 0.034 | 0.05 | 0.0005 | 0.021 | 0.01 | 0 | 0.018 | 0 | 0 | 1373 | 600 | 1 | 0 | 60.4 | 1 | 4.5 | 1 | 973 | 114 | 286 | 59 | 60 | NRIM/CDS/No6B/1972 astm?, Nb is Nb+Ta, AAB
16.42 | 13.21 | 2.34 | 1.51 | 0.52 | 0.01 | 0.011 | 0 | 0 | 0 | 0 | 0.14 | 0.034 | 0.05 | 0.0005 | 0.021 | 0.01 | 0 | 0.018 | 0 | 0 | 1373 | 600 | 1 | 0 | 60.4 | 1 | 4.5 | 1 | 1023 | 120 | 242 | 69 | 66 | NRIM/CDS/No6B/1972 astm?, Nb is Nb+Ta, AAB
17.5 | 13.5 | 2.28 | 1.52 | 0.71 | 0.02 | 0.055 | 0 | 0 | 0 | 0 | 0.17 | 0.035 | 0.05 | 0.0013 | 0.022 | 0.013 | 0 | 0.027 | 0 | 0 | 1373 | 600 | 1 | 0 | 74 | 1 | 4.5 | 1 | 298 | 234 | 572 | 66 | 82 | NRIM/CDS/No6B/1972 astm?, Nb is Nb+Ta, AAC
17.5 | 13.5 | 2.28 | 1.52 | 0.71 | 0.02 | 0.055 | 0 | 0 | 0 | 0 | 0.17 | 0.035 | 0.05 | 0.0013 | 0.022 | 0.013 | 0 | 0.027 | 0 | 0 | 1373 | 600 | 1 | 0 | 74 | 1 | 4.5 | 1 | 373 | 203 | 507 | 54 | 82 | NRIM/CDS/No6B/1972 astm?, Nb is Nb+Ta, AAC
17.5 | 13.5 | 2.28 | 1.52 | 0.71 | 0.02 | 0.055 | 0 | 0 | 0 | 0 | 0.17 | 0.035 | 0.05 | 0.0013 | 0.022 | 0.013 | 0 | 0.027 | 0 | 0 | 1373 | 600 | 1 | 0 | 74 | 1 | 4.5 | 1 | 473 | 171 | 469 | 46 | 80 | NRIM/CDS/No6B/1972 astm?, Nb is Nb+Ta, AAC
17.5 | 13.5 | 2.28 | 1.52 | 0.71 | 0.02 | 0.055 | 0 | 0 | 0 | 0 | 0.17 | 0.035 | 0.05 | 0.0013 | 0.022 | 0.013 | 0 | 0.027 | 0 | 0 | 1373 | 600 | 1 | 0 | 74 | 1 | 4.5 | 1 | 573 | 156 | 472 | 44 | 75 | NRIM/CDS/No6B/1972 astm?, Nb is Nb+Ta, AAC
17.5 | 13.5 | 2.28 | 1.52 | 0.71 | 0.02 | 0.055 | 0 | 0 | 0 | 0 | 0.17 | 0.035 | 0.05 | 0.0013 | 0.022 | 0.013 | 0 | 0.027 | 0 | 0 | 1373 | 600 | 1 | 0 | 74 | 1 | 4.5 | 1 | 673 | 148 | 478 | 44 | 70 | NRIM/CDS/No6B/1972 astm?, Nb is Nb+Ta, AAC
17.5 | 13.5 | 2.28 | 1.52 | 0.71 | 0.02 | 0.055 | 0 | 0 | 0 | 0 | 0.17 | 0.035 | 0.05 | 0.0013 | 0.022 | 0.013 | 0 | 0.027 | 0 | 0 | 1373 | 600 | 1 | 0 | 74 | 1 | 4.5 | 1 | 773 | 146 | 466 | 46 | 71 | NRIM/CDS/No6B/1972 astm?, Nb is Nb+Ta, AAC
17.5 | 13.5 | 2.28 | 1.52 | 0.71 | 0.02 | 0.055 | 0 | 0 | 0 | 0 | 0.17 | 0.035 | 0.05 | 0.0013 | 0.022 | 0.013 | 0 | 0.027 | 0 | 0 | 1373 | 600 | 1 | 0 | 74 | 1 | 4.5 | 1 | 823 | 148 | 453 | 45 | 68 | NRIM/CDS/No6B/1972 astm?, Nb is Nb+Ta, AAC
17.5 | 13.5 | 2.28 | 1.52 | 0.71 | 0.02 | 0.055 | 0 | 0 | 0 | 0 | 0.17 | 0.035 | 0.05 | 0.0013 | 0.022 | 0.013 | 0 | 0.027 | 0 | 0 | 1373 | 600 | 1 | 0 | 74 | 1 | 4.5 | 1 | 873 | 130 | 419 | 44 | 71 | NRIM/CDS/No6B/1972 astm?, Nb is Nb+Ta, AAC
17.5 | 13.5 | 2.28 | 1.52 | 0.71 | 0.02 | 0.055 | 0 | 0 | 0 | 0 | 0.17 | 0.035 | 0.05 | 0.0013 | 0.022 | 0.013 | 0 | 0.027 | 0 | 0 | 1373 | 600 | 1 | 0 | 74 | 1 | 4.5 | 1 | 923 | 130 | 367 | 49 | 71 | NRIM/CDS/No6B/1972 astm?, Nb is Nb+Ta, AAC
17.5 | 13.5 | 2.28 | 1.52 | 0.71 | 0.02 | 0.055 | 0 | 0 | 0 | 0 | 0.17 | 0.035 | 0.05 | 0.0013 | 0.022 | 0.013 | 0 | 0.027 | 0 | 0 | 1373 | 600 | 1 | 0 | 74 | 1 | 4.5 | 1 | 973 | 122 | 300 | 55 | 62 | NRIM/CDS/No6B/1972 astm?, Nb is Nb+Ta, AAC
17.5 | 13.5 | 2.28 | 1.52 | 0.71 | 0.02 | 0.055 | 0 | 0 | 0 | 0 | 0.17 | 0.035 | 0.05 | 0.0013 | 0.022 | 0.013 | 0 | 0.027 | 0 | 0 | 1373 | 600 | 1 | 0 | 74 | 1 | 4.5 | 1 | 1023 | 120 | 248 | 67 | 68 | NRIM/CDS/No6B/1972 astm?, Nb is Nb+Ta, AAC
16.86 | 13.65 | 2.14 | 1.56 | 0.58 | 0.01 | 0.028 | 0 | 0 | 0 | 0 | 0.17 | 0.025 | 0.058 | 0.0009 | 0.027 | 0.008 | 0 | 0.041 | 0 | 0 | 1403 | Na | 1 | 0 | 56 | 1 | 3 | 1 | 298 | 267 | 572 | 66 | 82 | NRIM/CDS/No6B/1972 astm?, Nb is Nb+Ta, AAD
16.86 | 13.65 | 2.14 | 1.56 | 0.58 | 0.01 | 0.028 | 0 | 0 | 0 | 0 | 0.17 | 0.025 | 0.058 | 0.0009 | 0.027 | 0.008 | 0 | 0.041 | 0 | 0 | 1403 | Na | 1 | 0 | 56 | 1 | 3 | 1 | 373 | 250 | 512 | 51 | 82 | NRIM/CDS/No6B/1972 astm?, Nb is Nb+Ta, AAD
16.86 | 13.65 | 2.14 | 1.56 | 0.58 | 0.01 | 0.028 | 0 | 0 | 0 | 0 | 0.17 | 0.025 | 0.058 | 0.0009 | 0.027 | 0.008 | 0 | 0.041 | 0 | 0 | 1403 | Na | 1 | 0 | 56 | 1 | 3 | 1 | 473 | 207 | 480 | 45 | 79 | NRIM/CDS/No6B/1972 astm?, Nb is Nb+Ta, AAD
16.86 | 13.65 | 2.14 | 1.56 | 0.58 | 0.01 | 0.028 | 0 | 0 | 0 | 0 | 0.17 | 0.025 | 0.058 | 0.0009 | 0.027 | 0.008 | 0 | 0.041 | 0 | 0 | 1403 | Na | 1 | 0 | 56 | 1 | 3 | 1 | 573 | 195 | 481 | 45 | 73 | NRIM/CDS/No6B/1972 astm?, Nb is Nb+Ta, AAD
16.86 | 13.65 | 2.14 | 1.56 | 0.58 | 0.01 | 0.028 | 0 | 0 | 0 | 0 | 0.17 | 0.025 | 0.058 | 0.0009 | 0.027 | 0.008 | 0 | 0.041 | 0 | 0 | 1403 | Na | 1 | 0 | 56 | 1 | 3 | 1 | 673 | 190 | 484 | 43 | 72 | NRIM/CDS/No6B/1972 astm?, Nb is Nb+Ta, AAD
16.86 | 13.65 | 2.14 | 1.56 | 0.58 | 0.01 | 0.028 | 0 | 0 | 0 | 0 | 0.17 | 0.025 | 0.058 | 0.0009 | 0.027 | 0.008 | 0 | 0.041 | 0 | 0 | 1403 | Na | 1 | 0 | 56 | 1 | 3 | 1 | 773 | 164 | 462 | 46 | 71 | NRIM/CDS/No6B/1972 astm?, Nb is Nb+Ta, AAD
16.86 | 13.65 | 2.14 | 1.56 | 0.58 | 0.01 | 0.028 | 0 | 0 | 0 | 0 | 0.17 | 0.025 | 0.058 | 0.0009 | 0.027 | 0.008 | 0 | 0.041 | 0 | 0 | 1403 | Na | 1 | 0 | 56 | 1 | 3 | 1 | 823 | 174 | 456 | 46 | 71 | NRIM/CDS/No6B/1972 astm?, Nb is Nb+Ta, AAD
16.86 | 13.65 | 2.14 | 1.56 | 0.58 | 0.01 | 0.028 | 0 | 0 | 0 | 0 | 0.17 | 0.025 | 0.058 | 0.0009 | 0.027 | 0.008 | 0 | 0.041 | 0 | 0 | 1403 | Na | 1 | 0 | 56 | 1 | 3 | 1 | 873 | 160 | 394 | 46 | 71 | NRIM/CDS/No6B/1972 astm?, Nb is Nb+Ta, AAD
16.86 | 13.65 | 2.14 | 1.56 | 0.58 | 0.01 | 0.028 | 0 | 0 | 0 | 0 | 0.17 | 0.025 | 0.058 | 0.0009 | 0.027 | 0.008 | 0 | 0.041 | 0 | 0 | 1403 | Na | 1 | 0 | 56 | 1 | 3 | 1 | 923 | 147 | 371 | 51 | 71 | NRIM/CDS/No6B/1972 astm?, Nb is Nb+Ta, AAD
16.86 | 13.65 | 2.14 | 1.56 | 0.58 | 0.01 | 0.028 | 0 | 0 | 0 | 0 | 0.17 | 0.025 | 0.058 | 0.0009 | 0.027 | 0.008 | 0 | 0.041 | 0 | 0 | 1403 | Na | 1 | 0 | 56 | 1 | 3 | 1 | 973 | 146 | 273 | 52 | 64 | NRIM/CDS/No6B/1972 astm?, Nb is Nb+Ta, AAD
16.86 | 13.65 | 2.14 | 1.56 | 0.58 | 0.01 | 0.028 | 0 | 0 | 0 | 0 | 0.17 | 0.025 | 0.058 | 0.0009 | 0.027 | 0.008 | 0 | 0.041 | 0 | 0 | 1403 | Na | 1 | 0 | 56 | 1 | 3 | 1 | 1023 | 138 | 245 | 62 | 63 | NRIM/CDS/No6B/1972 astm?, Nb is Nb+Ta, AAD
16.9 | 13.51 | 2.08 | 1.6 | 0.62 | 0.01 | 0.037 | 0 | 0 | 0 | 0 | 0.16 | 0.028 | 0.078 | 0.001 | 0.021 | 0.008 | 0 | 0.031 | 0 | 0 | 1403 | Na | 1 | 0 | 56 | 1 | 3 | 1 | 298 | 274 | 594 | 67 | 82 | NRIM/CDS/No6B/1972 astm?, Nb is Nb+Ta, AAE
16.9 | 13.51 | 2.08 | 1.6 | 0.62 | 0.01 | 0.037 | 0 | 0 | 0 | 0 | 0.16 | 0.028 | 0.078 | 0.001 | 0.021 | 0.008 | 0 | 0.031 | 0 | 0 | 1403 | Na | 1 | 0 | 56 | 1 | 3 | 1 | 373 | 261 | 525 | 52 | 80 | NRIM/CDS/No6B/1972 astm?, Nb is Nb+Ta, AAE
16.9 | 13.51 | 2.08 | 1.6 | 0.62 | 0.01 | 0.037 | 0 | 0 | 0 | 0 | 0.16 | 0.028 | 0.078 | 0.001 | 0.021 | 0.008 | 0 | 0.031 | 0 | 0 | 1403 | Na | 1 | 0 | 56 | 1 | 3 | 1 | 473 | 208 | 500 | 46 | 78 | NRIM/CDS/No6B/1972 astm?, Nb is Nb+Ta, AAE
16.9 | 13.51 | 2.08 | 1.6 | 0.62 | 0.01 | 0.037 | 0 | 0 | 0 | 0 | 0.16 | 0.028 | 0.078 | 0.001 | 0.021 | 0.008 | 0 | 0.031 | 0 | 0 | 1403 | Na | 1 | 0 | 56 | 1 | 3 | 1 | 573 | 208 | 502 | 45 | 76 | NRIM/CDS/No6B/1972 astm?, Nb is Nb+Ta, AAE
16.9 | 13.51 | 2.08 | 1.6 | 0.62 | 0.01 | 0.037 | 0 | 0 | 0 | 0 | 0.16 | 0.028 | 0.078 | 0.001 | 0.021 | 0.008 | 0 | 0.031 | 0 | 0 | 1403 | Na | 1 | 0 | 56 | 1 | 3 | 1 | 673 | 184 | 500 | 46 | 72 | NRIM/CDS/No6B/1972 astm?, Nb is Nb+Ta, AAE
16.9 | 13.51 | 2.08 | 1.6 | 0.62 | 0.01 | 0.037 | 0 | 0 | 0 | 0 | 0.16 | 0.028 | 0.078 | 0.001 | 0.021 | 0.008 | 0 | 0.031 | 0 | 0 | 1403 | Na | 1 | 0 | 56 | 1 | 3 | 1 | 773 | 173 | 485 | 45 | 70 | NRIM/CDS/No6B/1972 astm?, Nb is Nb+Ta, AAE
16.9 | 13.51 | 2.08 | 1.6 | 0.62 | 0.01 | 0.037 | 0 | 0 | 0 | 0 | 0.16 | 0.028 | 0.078 | 0.001 | 0.021 | 0.008 | 0 | 0.031 | 0 | 0 | 1403 | Na | 1 | 0 | 56 | 1 | 3 | 1 | 823 | 178 | 474 | 47 | 68 | NRIM/CDS/No6B/1972 astm?, Nb is Nb+Ta, AAE
16.9 | 13.51 | 2.08 | 1.6 | 0.62 | 0.01 | 0.037 | 0 | 0 | 0 | 0 | 0.16 | 0.028 | 0.078 | 0.001 | 0.021 | 0.008 | 0 | 0.031 | 0 | 0 | 1403 | Na | 1 | 0 | 56 | 1 | 3 | 1 | 873 | 165 | 441 | 48 | 73 | NRIM/CDS/No6B/1972 astm?, Nb is Nb+Ta, AAE
16.9 | 13.51 | 2.08 | 1.6 | 0.62 | 0.01 | 0.037 | 0 | 0 | 0 | 0 | 0.16 | 0.028 | 0.078 | 0.001 | 0.021 | 0.008 | 0 | 0.031 | 0 | 0 | 1403 | Na | 1 | 0 | 56 | 1 | 3 | 1 | 923 | 155 | 367 | 49 | 65 | NRIM/CDS/No6B/1972 astm?, Nb is Nb+Ta, AAE
16.9 | 13.51 | 2.08 | 1.6 | 0.62 | 0.01 | 0.037 | 0 | 0 | 0 | 0 | 0.16 | 0.028 | 0.078 | 0.001 | 0.021 | 0.008 | 0 | 0.031 | 0 | 0 | 1403 | Na | 1 | 0 | 56 | 1 | 3 | 1 | 973 | 154 | 310 | 54 | 55 | NRIM/CDS/No6B/1972 astm?, Nb is Nb+Ta, AAE
16.9 | 13.51 | 2.08 | 1.6 | 0.62 | 0.01 | 0.037 | 0 | 0 | 0 | 0 | 0.16 | 0.028 | 0.078 | 0.001 | 0.021 | 0.008 | 0 | 0.031 | 0 | 0 | 1403 | Na | 1 | 0 | 56 | 1 | 3 | 1 | 1023 | 146 | 239 | 53 | 61 | NRIM/CDS/No6B/1972 astm?, Nb is Nb+Ta, AAE
17.07 | 13.16 | 2.34 | 1.73 | 0.63 | 0.01 | 0.055 | 0 | 0 | 0 | 0 | 0.13 | 0.028 | 0.066 | 0.002 | 0.029 | 0.024 | 0 | 0.095 | 0 | 0 | 1403 | Na | 1 | 0 | 46 | 1 | 3 | 1 | 298 | 295 | 610 | 64 | 80 | NRIM/CDS/No6B/1972 astm?, Nb is Nb+Ta, AAF
17.07 | 13.16 | 2.34 | 1.73 | 0.63 | 0.01 | 0.055 | 0 | 0 | 0 | 0 | 0.13 | 0.028 | 0.066 | 0.002 | 0.029 | 0.024 | 0 | 0.095 | 0 | 0 | 1403 | Na | 1 | 0 | 46 | 1 | 3 | 1 | 373 | 267 | 528 | 50 | 81 | NRIM/CDS/No6B/1972 astm?, Nb is Nb+Ta, AAF
17.07 | 13.16 | 2.34 | 1.73 | 0.63 | 0.01 | 0.055 | 0 | 0 | 0 | 0 | 0.13 | 0.028 | 0.066 | 0.002 | 0.029 | 0.024 | 0 | 0.095 | 0 | 0 | 1403 | Na | 1 | 0 | 46 | 1 | 3 | 1 | 473 | 224 | 502 | 44 | 78 | NRIM/CDS/No6B/1972 astm?, Nb is Nb+Ta, AAF
17.07 | 13.16 | 2.34 | 1.73 | 0.63 | 0.01 | 0.055 | 0 | 0 | 0 | 0 | 0.13 | 0.028 | 0.066 | 0.002 | 0.029 | 0.024 | 0 | 0.095 | 0 | 0 | 1403 | Na | 1 | 0 | 46 | 1 | 3 | 1 | 573 | 208 | 513 | 44 | 75 | NRIM/CDS/No6B/1972 astm?, Nb is Nb+Ta, AAF
17.07 | 13.16 | 2.34 | 1.73 | 0.63 | 0.01 | 0.055 | 0 | 0 | 0 | 0 | 0.13 | 0.028 | 0.066 | 0.002 | 0.029 | 0.024 | 0 | 0.095 | 0 | 0 | 1403 | Na | 1 | 0 | 46 | 1 | 3 | 1 | 673 | 194 | 511 | 45 | 74 | NRIM/CDS/No6B/1972 astm?, Nb is Nb+Ta, AAF
17.07 | 13.16 | 2.34 | 1.73 | 0.63 | 0.01 | 0.055 | 0 | 0 | 0 | 0 | 0.13 | 0.028 | 0.066 | 0.002 | 0.029 | 0.024 | 0 | 0.095 | 0 | 0 | 1403 | Na | 1 | 0 | 46 | 1 | 3 | 1 | 773 | 184 | 494 | 44 | 71 | NRIM/CDS/No6B/1972 astm?, Nb is Nb+Ta, AAF
17.07 | 13.16 | 2.34 | 1.73 | 0.63 | 0.01 | 0.055 | 0 | 0 | 0 | 0 | 0.13 | 0.028 | 0.066 | 0.002 | 0.029 | 0.024 | 0 | 0.095 | 0 | 0 | 1403 | Na | 1 | 0 | 46 | 1 | 3 | 1 | 823 | 182 | 480 | 45 | 70 | NRIM/CDS/No6B/1972 astm?, Nb is Nb+Ta, AAF
17.07 | 13.16 | 2.34 | 1.73 | 0.63 | 0.01 | 0.055 | 0 | 0 | 0 | 0 | 0.13 | 0.028 | 0.066 | 0.002 | 0.029 | 0.024 | 0 | 0.095 | 0 | 0 | 1403 | Na | 1 | 0 | 46 | 1 | 3 | 1 | 873 | 175 | 449 | 45 | 71 | NRIM/CDS/No6B/1972 astm?, Nb is Nb+Ta, AAF
17.07 | 13.16 | 2.34 | 1.73 | 0.63 | 0.01 | 0.055 | 0 | 0 | 0 | 0 | 0.13 | 0.028 | 0.066 | 0.002 | 0.029 | 0.024 | 0 | 0.095 | 0 | 0 | 1403 | Na | 1 | 0 | 46 | 1 | 3 | 1 | 923 | 166 | 390 | 51 | 75 | NRIM/CDS/No6B/1972 astm?, Nb is Nb+Ta, AAF
17.07 | 13.16 | 2.34 | 1.73 | 0.63 | 0.01 | 0.055 | 0 | 0 | 0 | 0 | 0.13 | 0.028 | 0.066 | 0.002 | 0.029 | 0.024 | 0 | 0.095 | 0 | 0 | 1403 | Na | 1 | 0 | 46 | 1 | 3 | 1 | 973 | 161 | 312 | 61 | 68 | NRIM/CDS/No6B/1972 astm?, Nb is Nb+Ta, AAF
17.07 | 13.16 | 2.34 | 1.73 | 0.63 | 0.01 | 0.055 | 0 | 0 | 0 | 0 | 0.13 | 0.028 | 0.066 | 0.002 | 0.029 | 0.024 | 0 | 0.095 | 0 | 0 | 1403 | Na | 1 | 0 | 46 | 1 | 3 | 1 | 1023 | 150 | 257 | 74 | 77 | NRIM/CDS/No6B/1972 astm?, Nb is Nb+Ta, AAF
16.6 | 13.6 | 2.33 | 1.65 | 0.61 | 0.01 | 0.043 | 0 | 0 | 0 | 0 | 0.26 | 0.025 | 0.07 | 0.0011 | 0.025 | 0.007 | 0 | 0.017 | 0 | 0 | Na | Na | Na | Na | 41 | 1 | 3 | 1 | 298 | 275 | 589 | 64 | 81 | NRIM/CDS/No6B/1972 astm?, Nb is Nb+Ta, AAL
16.6 | 13.6 | 2.33 | 1.65 | 0.61 | 0.01 | 0.043 | 0 | 0 | 0 | 0 | 0.26 | 0.025 | 0.07 | 0.0011 | 0.025 | 0.007 | 0 | 0.017 | 0 | 0 | Na | Na | Na | Na | 41 | 1 | 3 | 1 | 373 | 218 | 522 | 51 | 80 | NRIM/CDS/No6B/1972 astm?, Nb is Nb+Ta, AAL
16.6 | 13.6 | 2.33 | 1.65 | 0.61 | 0.01 | 0.043 | 0 | 0 | 0 | 0 | 0.26 | 0.025 | 0.07 | 0.0011 | 0.025 | 0.007 | 0 | 0.017 | 0 | 0 | Na | Na | Na | Na | 41 | 1 | 3 | 1 | 473 | 204 | 492 | 45 | 80 | NRIM/CDS/No6B/1972 astm?, Nb is Nb+Ta, AAL
16.6 | 13.6 | 2.33 | 1.65 | 0.61 | 0.01 | 0.043 | 0 | 0 | 0 | 0 | 0.26 | 0.025 | 0.07 | 0.0011 | 0.025 | 0.007 | 0 | 0.017 | 0 | 0 | Na | Na | Na | Na | 41 | 1 | 3 | 1 | 573 | 176 | 498 | 45 | 75 | NRIM/CDS/No6B/1972 astm?, Nb is Nb+Ta, AAL
16.6 | 13.6 | 2.33 | 1.65 | 0.61 | 0.01 | 0.043 | 0 | 0 | 0 | 0 | 0.26 | 0.025 | 0.07 | 0.0011 | 0.025 | 0.007 | 0 | 0.017 | 0 | 0 | Na | Na | Na | Na | 41 | 1 | 3 | 1 | 673 | 175 | 496 | 45 | 73 | NRIM/CDS/No6B/1972 astm?, Nb is Nb+Ta, AAL
16.6 | 13.6 | 2.33 | 1.65 | 0.61 | 0.01 | 0.043 | 0 | 0 | 0 | 0 | 0.26 | 0.025 | 0.07 | 0.0011 | 0.025 | 0.007 | 0 | 0.017 | 0 | 0 | Na | Na | Na | Na | 41 | 1 | 3 | 1 | 773 | 146 | 478 | 45 | 70 | NRIM/CDS/No6B/1972 astm?, Nb is Nb+Ta, AAL
16.6 | 13.6 | 2.33 | 1.65 | 0.61 | 0.01 | 0.043 | 0 | 0 | 0 | 0 | 0.26 | 0.025 | 0.07 | 0.0011 | 0.025 | 0.007 | 0 | 0.017 | 0 | 0 | Na | Na | Na | Na | 41 | 1 | 3 | 1 | 823 | 156 | 472 | 47 | 70 | NRIM/CDS/No6B/1972 astm?, Nb is Nb+Ta, AAL
16.6 | 13.6 | 2.33 | 1.65 | 0.61 | 0.01 | 0.043 | 0 | 0 | 0 | 0 | 0.26 | 0.025 | 0.07 | 0.0011 | 0.025 | 0.007 | 0 | 0.017 | 0 | 0 | Na | Na | Na | Na | 41 | 1 | 3 | 1 | 873 | 162 | 437 | 48 | 70 | NRIM/CDS/No6B/1972 astm?, Nb is Nb+Ta, AAL
16.6 | 13.6 | 2.33 | 1.65 | 0.61 | 0.01 | 0.043 | 0 | 0 | 0 | 0 | 0.26 | 0.025 | 0.07 | 0.0011 | 0.025 | 0.007 | 0 | 0.017 | 0 | 0 | Na | Na | Na | Na | 41 | 1 | 3 | 1 | 923 | 136 | 377 | 53 | 67 | NRIM/CDS/No6B/1972 astm?, Nb is Nb+Ta, AAL
16.6 | 13.6 | 2.33 | 1.65 | 0.61 | 0.01 | 0.043 | 0 | 0 | 0 | 0 | 0.26 | 0.025 | 0.07 | 0.0011 | 0.025 | 0.007 | 0 | 0.017 | 0 | 0 | Na | Na | Na | Na | 41 | 1 | 3 | 1 | 973 | 156 | 305 | 59 | 75 | NRIM/CDS/No6B/1972 astm?, Nb is Nb+Ta, AAL
16.6 | 13.6 | 2.33 | 1.65 | 0.61 | 0.01 | 0.043 | 0 | 0 | 0 | 0 | 0.26 | 0.025 | 0.07 | 0.0011 | 0.025 | 0.007 | 0 | 0.017 | 0 | 0 | Na | Na | Na | Na | 41 | 1 | 3 | 1 | 1023 | 135 | 252 | 78 | 80 | NRIM/CDS/No6B/1972 astm?, Nb is Nb+Ta, AAL
16.7 | 13.3 | 2.25 | 1.6 | 0.52 | 0.01 | 0.06 | 0 | 0 | 0 | 0 | 0.24 | 0.0318 | 0.06 | 0.0008 | 0.025 | 0.007 | 0 | 0.02 | 0 | 0 | Na | Na | Na | Na | 40 | 1 | 3 | 1 | 298 | 264 | 585 | 62 | 81 | NRIM/CDS/No6B/1972 astm?, Nb is Nb+Ta, AAM
16.7 | 13.3 | 2.25 | 1.6 | 0.52 | 0.01 | 0.06 | 0 | 0 | 0 | 0 | 0.24 | 0.0318 | 0.06 | 0.0008 | 0.025 | 0.007 | 0 | 0.02 | 0 | 0 | Na | Na | Na | Na | 40 | 1 | 3 | 1 | 373 | 234 | 525 | 48 | 81 | NRIM/CDS/No6B/1972 astm?, Nb is Nb+Ta, AAM
16.7 | 13.3 | 2.25 | 1.6 | 0.52 | 0.01 | 0.06 | 0 | 0 | 0 | 0 | 0.24 | 0.0318 | 0.06 | 0.0008 | 0.025 | 0.007 | 0 | 0.02 | 0 | 0 | Na | Na | Na | Na | 40 | 1 | 3 | 1 | 473 | 224 | 500 | 44 | 78 | NRIM/CDS/No6B/1972 astm?, Nb is Nb+Ta, AAM
16.7 | 13.3 | 2.25 | 1.6 | 0.52 | 0.01 | 0.06 | 0 | 0 | 0 | 0 | 0.24 | 0.0318 | 0.06 | 0.0008 | 0.025 | 0.007 | 0 | 0.02 | 0 | 0 | Na | Na | Na | Na | 40 | 1 | 3 | 1 | 573 | 177 | 501 | 43 | 75 | NRIM/CDS/No6B/1972 astm?, Nb is Nb+Ta, AAM
16.7 | 13.3 | 2.25 | 1.6 | 0.52 | 0.01 | 0.06 | 0 | 0 | 0 | 0 | 0.24 | 0.0318 | 0.06 | 0.0008 | 0.025 | 0.007 | 0 | 0.02 | 0 | 0 | Na | Na | Na | Na | 40 | 1 | 3 | 1 | 673 | 170 | 498 | 44 | 73 | NRIM/CDS/No6B/1972 astm?, Nb is Nb+Ta, AAM
16.7 | 13.3 | 2.25 | 1.6 | 0.52 | 0.01 | 0.06 | 0 | 0 | 0 | 0 | 0.24 | 0.0318 | 0.06 | 0.0008 | 0.025 | 0.007 | 0 | 0.02 | 0 | 0 | Na | Na | Na | Na | 40 | 1 | 3 | 1 | 773 | 157 | 496 | 45 | 70 | NRIM/CDS/No6B/1972 astm?, Nb is Nb+Ta, AAM
16.7 | 13.3 | 2.25 | 1.6 | 0.52 | 0.01 | 0.06 | 0 | 0 | 0 | 0 | 0.24 | 0.0318 | 0.06 | 0.0008 | 0.025 | 0.007 | 0 | 0.02 | 0 | 0 | Na | Na | Na | Na | 40 | 1 | 3 | 1 | 823 | 160 | 476 | 44 | 72 | NRIM/CDS/No6B/1972 astm?, Nb is Nb+Ta, AAM
16.7 | 13.3 | 2.25 | 1.6 | 0.52 | 0.01 | 0.06 | 0 | 0 | 0 | 0 | 0.24 | 0.0318 | 0.06 | 0.0008 | 0.025 | 0.007 | 0 | 0.02 | 0 | 0 | Na | Na | Na | Na | 40 | 1 | 3 | 1 | 873 | 148 | 439 | 44 | 72 | NRIM/CDS/No6B/1972 astm?, Nb is Nb+Ta, AAM
16.7 | 13.3 | 2.25 | 1.6 | 0.52 | 0.01 | 0.06 | 0 | 0 | 0 | 0 | 0.24 | 0.0318 | 0.06 | 0.0008 | 0.025 | 0.007 | 0 | 0.02 | 0 | 0 | Na | Na | Na | Na | 40 | 1 | 3 | 1 | 923 | 126 | 368 | 48 | 68 | NRIM/CDS/No6B/1972 astm?, Nb is Nb+Ta, AAM
16.7 | 13.3 | 2.25 | 1.6 | 0.52 | 0.01 | 0.06 | 0 | 0 | 0 | 0 | 0.24 | 0.0318 | 0.06 | 0.0008 | 0.025 | 0.007 | 0 | 0.02 | 0 | 0 | Na | Na | Na | Na | 40 | 1 | 3 | 1 | 973 | 140 | 316 | 68 | 80 | NRIM/CDS/No6B/1972 astm?, Nb is Nb+Ta, AAM
16.7 | 13.3 | 2.25 | 1.6 | 0.52 | 0.01 | 0.06 | 0 | 0 | 0 | 0 | 0.24 | 0.0318 | 0.06 | 0.0008 | 0.025 | 0.007 | 0 | 0.02 | 0 | 0 | Na | Na | Na | Na | 40 | 1 | 3 | 1 | 1023 | 138 | 251 | 85 | 86 | NRIM/CDS/No6B/1972 astm?, Nb is Nb+Ta, AAM
16.6 | 13.6 | 2.31 | 1.58 | 0.52 | 0.01 | 0.029 | 0 | 0 | 0 | 0 | 0.26 | 0.0224 | 0.06 | 0.0007 | 0.025 | 0.007 | 0 | 0.021 | 0 | 0 | Na | Na | Na | Na | 37 | 1 | 3 | 1 | 298 | 260 | 575 | 62 | 80 | NRIM/CDS/No6B/1972 astm?, Nb is Nb+Ta, AAN
16.6 | 13.6 | 2.31 | 1.58 | 0.52 | 0.01 | 0.029 | 0 | 0 | 0 | 0 | 0.26 | 0.0224 | 0.06 | 0.0007 | 0.025 | 0.007 | 0 | 0.021 | 0 | 0 | Na | Na | Na | Na | 37 | 1 | 3 | 1 | 373 | 243 | 518 | 48 | 80 | NRIM/CDS/No6B/1972 astm?, Nb is Nb+Ta, AAN
16.6 | 13.6 | 2.31 | 1.58 | 0.52 | 0.01 | 0.029 | 0 | 0 | 0 | 0 | 0.26 | 0.0224 | 0.06 | 0.0007 | 0.025 | 0.007 | 0 | 0.021 | 0 | 0 | Na | Na | Na | Na | 37 | 1 | 3 | 1 | 473 | 192 | 483 | 44 | 78 | NRIM/CDS/No6B/1972 astm?, Nb is Nb+Ta, AAN
16.6 | 13.6 | 2.31 | 1.58 | 0.52 | 0.01 | 0.029 | 0 | 0 | 0 | 0 | 0.26 | 0.0224 | 0.06 | 0.0007 | 0.025 | 0.007 | 0 | 0.021 | 0 | 0 | Na | Na | Na | Na | 37 | 1 | 3 | 1 | 573 | 172 | 488 | 46 | 72 | NRIM/CDS/No6B/1972 astm?, Nb is Nb+Ta, AAN
16.6 | 13.6 | 2.31 | 1.58 | 0.52 | 0.01 | 0.029 | 0 | 0 | 0 | 0 | 0.26 | 0.0224 | 0.06 | 0.0007 | 0.025 | 0.007 | 0 | 0.021 | 0 | 0 | Na | Na | Na | Na | 37 | 1 | 3 | 1 | 673 | 157 | 488 | 44 | 72 | NRIM/CDS/No6B/1972 astm?, Nb is Nb+Ta, AAN
16.6 | 13.6 | 2.31 | 1.58 | 0.52 | 0.01 | 0.029 | 0 | 0 | 0 | 0 | 0.26 | 0.0224 | 0.06 | 0.0007 | 0.025 | 0.007 | 0 | 0.021 | 0 | 0 | Na | Na | Na | Na | 37 | 1 | 3 | 1 | 773 | 180 | 474 | 42 | 66 | NRIM/CDS/No6B/1972 astm?, Nb is Nb+Ta, AAN
16.6 | 13.6 | 2.31 | 1.58 | 0.52 | 0.01 | 0.029 | 0 | 0 | 0 | 0 | 0.26 | 0.0224 | 0.06 | 0.0007 | 0.025 | 0.007 | 0 | 0.021 | 0 | 0 | Na | Na | Na | Na | 37 | 1 | 3 | 1 | 823 | 157 | 453 | 45 | 70 | NRIM/CDS/No6B/1972 astm?, Nb is Nb+Ta, AAN
16.6 | 13.6 | 2.31 | 1.58 | 0.52 | 0.01 | 0.029 | 0 | 0 | 0 | 0 | 0.26 | 0.0224 | 0.06 | 0.0007 | 0.025 | 0.007 | 0 | 0.021 | 0 | 0 | Na | Na | Na | Na | 37 | 1 | 3 | 1 | 873 | 150 | 406 | 45 | 73 | NRIM/CDS/No6B/1972 astm?, Nb is Nb+Ta, AAN
16.6 | 13.6 | 2.31 | 1.58 | 0.52 | 0.01 | 0.029 | 0 | 0 | 0 | 0 | 0.26 | 0.0224 | 0.06 | 0.0007 | 0.025 | 0.007 | 0 | 0.021 | 0 | 0 | Na | Na | Na | Na | 37 | 1 | 3 | 1 | 923 | 138 | 371 | 53 | 71 | NRIM/CDS/No6B/1972 astm?, Nb is Nb+Ta, AAN
16.6 | 13.6 | 2.31 | 1.58 | 0.52 | 0.01 | 0.029 | 0 | 0 | 0 | 0 | 0.26 | 0.0224 | 0.06 | 0.0007 | 0.025 | 0.007 | 0 | 0.021 | 0 | 0 | Na | Na | Na | Na | 37 | 1 | 3 | 1 | 973 | 143 | 305 | 59 | 70 | NRIM/CDS/No6B/1972 astm?, Nb is Nb+Ta, AAN
16.6 | 13.6 | 2.31 | 1.58 | 0.52 | 0.01 | 0.029 | 0 | 0 | 0 | 0 | 0.26 | 0.0224 | 0.06 | 0.0007 | 0.025 | 0.007 | 0 | 0.021 | 0 | 0 | Na | Na | Na | Na | 37 | 1 | 3 | 1 | 1023 | 121 | 226 | 76 | 80 | NRIM/CDS/No6B/1972 astm?, Nb is Nb+Ta, AAN
17.31 | 13.04 | 2.56 | 1.7 | 0.74 | 0.04 | 0.011 | 0 | 0 | 0 | 0 | 0.3 | 0.0192 | 0.06 | 0.0011 | 0.038 | 0.011 | 0 | 0.005 | 0 | 0 | 1323 | 2400 | 1 | 0 | 65 | 1 | 5.7 | 2 | 298 | 220 | 570 | 64 | 77 | NRIM/CDS/No14B/1988 astm ? AaA
17.31 | 13.04 | 2.56 | 1.7 | 0.74 | 0.04 | 0.011 | 0 | 0 | 0 | 0 | 0.3 | 0.0192 | 0.06 | 0.0011 | 0.038 | 0.011 | 0 | 0.005 | 0 | 0 | 1323 | 2400 | 1 | 0 | 65 | 1 | 5.7 | 2 | 373 | 179 | 504 | 53 | 79 | NRIM/CDS/No14B/1988 astm ? AaA
17.31 | 13.04 | 2.56 | 1.7 | 0.74 | 0.04 | 0.011 | 0 | 0 | 0 | 0 | 0.3 | 0.0192 | 0.06 | 0.0011 | 0.038 | 0.011 | 0 | 0.005 | 0 | 0 | 1323 | 2400 | 1 | 0 | 65 | 1 | 5.7 | 2 | 473 | 151 | 478 | 48 | 77 | NRIM/CDS/No14B/1988 astm ? AaA
17.31 | 13.04 | 2.56 | 1.7 | 0.74 | 0.04 | 0.011 | 0 | 0 | 0 | 0 | 0.3 | 0.0192 | 0.06 | 0.0011 | 0.038 | 0.011 | 0 | 0.005 | 0 | 0 | 1323 | 2400 | 1 | 0 | 65 | 1 | 5.7 | 2 | 573 | 135 | 477 | 46 | 71 | NRIM/CDS/No14B/1988 astm ? AaA
17.31 | 13.04 | 2.56 | 1.7 | 0.74 | 0.04 | 0.011 | 0 | 0 | 0 | 0 | 0.3 | 0.0192 | 0.06 | 0.0011 | 0.038 | 0.011 | 0 | 0.005 | 0 | 0 | 1323 | 2400 | 1 | 0 | 65 | 1 | 5.7 | 2 | 673 | 135 | 472 | 47 | 70 | NRIM/CDS/No14B/1988 astm ? AaA
17.31 | 13.04 | 2.56 | 1.7 | 0.74 | 0.04 | 0.011 | 0 | 0 | 0 | 0 | 0.3 | 0.0192 | 0.06 | 0.0011 | 0.038 | 0.011 | 0 | 0.005 | 0 | 0 | 1323 | 2400 | 1 | 0 | 65 | 1 | 5.7 | 2 | 773 | 114 | 461 | 48 | 68 | NRIM/CDS/No14B/1988 astm ? AaA
17.31 | 13.04 | 2.56 | 1.7 | 0.74 | 0.04 | 0.011 | 0 | 0 | 0 | 0 | 0.3 | 0.0192 | 0.06 | 0.0011 | 0.038 | 0.011 | 0 | 0.005 | 0 | 0 | 1323 | 2400 | 1 | 0 | 65 | 1 | 5.7 | 2 | 873 | 120 | 413 | 46 | 71 | NRIM/CDS/No14B/1988 astm ? AaA
17.31 | 13.04 | 2.56 | 1.7 | 0.74 | 0.04 | 0.011 | 0 | 0 | 0 | 0 | 0.3 | 0.0192 | 0.06 | 0.0011 | 0.038 | 0.011 | 0 | 0.005 | 0 | 0 | 1323 | 2400 | 1 | 0 | 65 | 1 | 5.7 | 2 | 923 | 123 | 362 | 58 | 74 | NRIM/CDS/No14B/1988 astm ? AaA
17.31 | 13.04 | 2.56 | 1.7 | 0.74 | 0.04 | 0.011 | 0 | 0 | 0 | 0 | 0.3 | 0.0192 | 0.06 | 0.0011 | 0.038 | 0.011 | 0 | 0.005 | 0 | 0 | 1323 | 2400 | 1 | 0 | 65 | 1 | 5.7 | 2 | 973 | 109 | 294 | 55 | 63 | NRIM/CDS/No14B/1988 astm ? AaA
17.31 | 13.04 | 2.56 | 1.7 | 0.74 | 0.04 | 0.011 | 0 | 0 | 0 | 0 | 0.3 | 0.0192 | 0.06 | 0.0011 | 0.038 | 0.011 | 0 | 0.005 | 0 | 0 | 1323 | 2400 | 1 | 0 | 65 | 1 | 5.7 | 2 | 1023 | 110 | 242 | 68 | 72 | NRIM/CDS/No14B/1988 astm ? AaA
17.31 | 13.04 | 2.56 | 1.7 | 0.74 | 0.04 | 0.011 | 0 | 0 | 0 | 0 | 0.3 | 0.0192 | 0.06 | 0.0011 | 0.038 | 0.011 | 0 | 0.005 | 0 | 0 | 1323 | 2400 | 1 | 0 | 65 | 1 | 5.7 | 2 | 1073 | 92 | 190 | 87 | 84 | NRIM/CDS/No14B/1988 astm ? AaA
17.31 | 13.04 | 2.56 | 1.7 | 0.74 | 0.04 | 0.011 | 0 | 0 | 0 | 0 | 0.3 | 0.0192 | 0.06 | 0.0011 | 0.038 | 0.011 | 0 | 0.005 | 0 | 0 | 1323 | 2400 | 1 | 0 | 65 | 1 | 5.7 | 2 | 1123 | 85 | 151 | 99 | 89 | NRIM/CDS/No14B/1988 astm ? AaA
17.6 | 11.19 | 2.32 | 1.74 | 0.74 | 0.03 | 0.014 | 0 | 0 | 0 | 0 | 0.28 | 0.023 | 0.05 | 0.0007 | 0.035 | 0.006 | 0 | 0.005 | 0 | 0 | 1323 | 4800 | 1 | 0 | 160 | 1 | 11.2 | 2 | 298 | 225 | 570 | 64 | 74 | NRIM/CDS/No14B/1988 astm ? AaB
17.6 | 11.19 | 2.32 | 1.74 | 0.74 | 0.03 | 0.014 | 0 | 0 | 0 | 0 | 0.28 | 0.023 | 0.05 | 0.0007 | 0.035 | 0.006 | 0 | 0.005 | 0 | 0 | 1323 | 4800 | 1 | 0 | 160 | 1 | 11.2 | 2 | 373 | 191 | 494 | 55 | 77 | NRIM/CDS/No14B/1988 astm ? AaB
17.6 | 11.19 | 2.32 | 1.74 | 0.74 | 0.03 | 0.014 | 0 | 0 | 0 | 0 | 0.28 | 0.023 | 0.05 | 0.0007 | 0.035 | 0.006 | 0 | 0.005 | 0 | 0 | 1323 | 4800 | 1 | 0 | 160 | 1 | 11.2 | 2 | 473 | 159 | 463 | 49 | 74 | NRIM/CDS/No14B/1988 astm ? AaB
17.6 | 11.19 | 2.32 | 1.74 | 0.74 | 0.03 | 0.014 | 0 | 0 | 0 | 0 | 0.28 | 0.023 | 0.05 | 0.0007 | 0.035 | 0.006 | 0 | 0.005 | 0 | 0 | 1323 | 4800 | 1 | 0 | 160 | 1 | 11.2 | 2 | 573 | 162 | 472 | 48 | 69 | NRIM/CDS/No14B/1988 astm ? AaB
17.6 | 11.19 | 2.32 | 1.74 | 0.74 | 0.03 | 0.014 | 0 | 0 | 0 | 0 | 0.28 | 0.023 | 0.05 | 0.0007 | 0.035 | 0.006 | 0 | 0.005 | 0 | 0 | 1323 | 4800 | 1 | 0 | 160 | 1 | 11.2 | 2 | 673 | 157 | 466 | 46 | 65 | NRIM/CDS/No14B/1988 astm ? AaB
17.6 | 11.19 | 2.32 | 1.74 | 0.74 | 0.03 | 0.014 | 0 | 0 | 0 | 0 | 0.28 | 0.023 | 0.05 | 0.0007 | 0.035 | 0.006 | 0 | 0.005 | 0 | 0 | 1323 | 4800 | 1 | 0 | 160 | 1 | 11.2 | 2 | 773 | 134 | 450 | 47 | 62 | NRIM/CDS/No14B/1988 astm ? AaB
17.6 | 11.19 | 2.32 | 1.74 | 0.74 | 0.03 | 0.014 | 0 | 0 | 0 | 0 | 0.28 | 0.023 | 0.05 | 0.0007 | 0.035 | 0.006 | 0 | 0.005 | 0 | 0 | 1323 | 4800 | 1 | 0 | 160 | 1 | 11.2 | 2 | 873 | 114 | 405 | 47 | 66 | NRIM/CDS/No14B/1988 astm ? AaB
17.6 | 11.19 | 2.32 | 1.74 | 0.74 | 0.03 | 0.014 | 0 | 0 | 0 | 0 | 0.28 | 0.023 | 0.05 | 0.0007 | 0.035 | 0.006 | 0 | 0.005 | 0 | 0 | 1323 | 4800 | 1 | 0 | 160 | 1 | 11.2 | 2 | 923 | 128 | 357 | 55 | 73 | NRIM/CDS/No14B/1988 astm ? AaB
17.6 | 11.19 | 2.32 | 1.74 | 0.74 | 0.03 | 0.014 | 0 | 0 | 0 | 0 | 0.28 | 0.023 | 0.05 | 0.0007 | 0.035 | 0.006 | 0 | 0.005 | 0 | 0 | 1323 | 4800 | 1 | 0 | 160 | 1 | 11.2 | 2 | 973 | 116 | 292 | 58 | 71 | NRIM/CDS/No14B/1988 astm ? AaB
17.6 | 11.19 | 2.32 | 1.74 | 0.74 | 0.03 | 0.014 | 0 | 0 | 0 | 0 | 0.28 | 0.023 | 0.05 | 0.0007 | 0.035 | 0.006 | 0 | 0.005 | 0 | 0 | 1323 | 4800 | 1 | 0 | 160 | 1 | 11.2 | 2 | 1023 | 108 | 239 | 65 | 77 | NRIM/CDS/No14B/1988 astm ? AaB
17.6 | 11.19 | 2.32 | 1.74 | 0.74 | 0.03 | 0.014 | 0 | 0 | 0 | 0 | 0.28 | 0.023 | 0.05 | 0.0007 | 0.035 | 0.006 | 0 | 0.005 | 0 | 0 | 1323 | 4800 | 1 | 0 | 160 | 1 | 11.2 | 2 | 1073 | 101 | 188 | 90 | 88 | NRIM/CDS/No14B/1988 astm ? AaB
17.6 | 11.19 | 2.32 | 1.74 | 0.74 | 0.03 | 0.014 | 0 | 0 | 0 | 0 | 0.28 | 0.023 | 0.05 | 0.0007 | 0.035 | 0.006 | 0 | 0.005 | 0 | 0 | 1323 | 4800 | 1 | 0 | 160 | 1 | 11.2 | 2 | 1123 | 92 | 151 | 97 | 91 | NRIM/CDS/No14B/1988 astm ? AaB
17.43 | 12.48 | 2.49 | 1.49 | 0.46 | 0.04 | 0.009 | 0 | 0 | 0 | 0 | 0.15 | 0.0189 | 0.06 | 0.0008 | 0.032 | 0.026 | 0 | 0.025 | 0 | 0 | 1353 | 7200 | 1 | 0 | 238.8564 | 1 | 0.21 | 3 | 298 | 245 | 570 | 65 | 77 | NRIM/CDS/No15B/1988 ADA
17.43 | 12.48 | 2.49 | 1.49 | 0.46 | 0.04 | 0.009 | 0 | 0 | 0 | 0 | 0.15 | 0.0189 | 0.06 | 0.0008 | 0.032 | 0.026 | 0 | 0.025 | 0 | 0 | 1353 | 7200 | 1 | 0 | 238.8564 | 1 | 0.21 | 3 | 373 | 204 | 505 | 54 | 78 | NRIM/CDS/No15B/1988 ADA
17.43 | 12.48 | 2.49 | 1.49 | 0.46 | 0.04 | 0.009 | 0 | 0 | 0 | 0 | 0.15 | 0.0189 | 0.06 | 0.0008 | 0.032 | 0.026 | 0 | 0.025 | 0 | 0 | 1353 | 7200 | 1 | 0 | 238.8564 | 1 | 0.21 | 3 | 473 | 177 | 479 | 49 | 75 | NRIM/CDS/No15B/1988 ADA
17.43 | 12.48 | 2.49 | 1.49 | 0.46 | 0.04 | 0.009 | 0 | 0 | 0 | 0 | 0.15 | 0.0189 | 0.06 | 0.0008 | 0.032 | 0.026 | 0 | 0.025 | 0 | 0 | 1353 | 7200 | 1 | 0 | 238.8564 | 1 | 0.21 | 3 | 573 | 168 | 482 | 44 | 68 | NRIM/CDS/No15B/1988 ADA
17.43 | 12.48 | 2.49 | 1.49 | 0.46 | 0.04 | 0.009 | 0 | 0 | 0 | 0 | 0.15 | 0.0189 | 0.06 | 0.0008 | 0.032 | 0.026 | 0 | 0.025 | 0 | 0 | 1353 | 7200 | 1 | 0 | 238.8564 | 1 | 0.21 | 3 | 673 | 161 | 485 | 47 | 66 | NRIM/CDS/No15B/1988 ADA
17.43 | 12.48 | 2.49 | 1.49 | 0.46 | 0.04 | 0.009 | 0 | 0 | 0 | 0 | 0.15 | 0.0189 | 0.06 | 0.0008 | 0.032 | 0.026 | 0 | 0.025 | 0 | 0 | 1353 | 7200 | 1 | 0 | 238.8564 | 1 | 0.21 | 3 | 773 | 135 | 469 | 48 | 68 | NRIM/CDS/No15B/1988 ADA
17.43 | 12.48 | 2.49 | 1.49 | 0.46 | 0.04 | 0.009 | 0 | 0 | 0 | 0 | 0.15 | 0.0189 | 0.06 | 0.0008 | 0.032 | 0.026 | 0 | 0.025 | 0 | 0 | 1353 | 7200 | 1 | 0 | 238.8564 | 1 | 0.21 | 3 | 873 | 132 | 421 | 50 | 68 | NRIM/CDS/No15B/1988 ADA
17.43 | 12.48 | 2.49 | 1.49 | 0.46 | 0.04 | 0.009 | 0 | 0 | 0 | 0 | 0.15 | 0.0189 | 0.06 | 0.0008 | 0.032 | 0.026 | 0 | 0.025 | 0 | 0 | 1353 | 7200 | 1 | 0 | 238.8564 | 1 | 0.21 | 3 | 923 | 131 | 357 | 54 | 72 | NRIM/CDS/No15B/1988 ADA
17.43 | 12.48 | 2.49 | 1.49 | 0.46 | 0.04 | 0.009 | 0 | 0 | 0 | 0 | 0.15 | 0.0189 | 0.06 | 0.0008 | 0.032 | 0.026 | 0 | 0.025 | 0 | 0 | 1353 | 7200 | 1 | 0 | 238.8564 | 1 | 0.21 | 3 | 973 | 126 | 297 | 60 | 67 | NRIM/CDS/No15B/1988 ADA
17.43 | 12.48 | 2.49 | 1.49 | 0.46 | 0.04 | 0.009 | 0 | 0 | 0 | 0 | 0.15 | 0.0189 | 0.06 | 0.0008 | 0.032 | 0.026 | 0 | 0.025 | 0 | 0 | 1353 | 7200 | 1 | 0 | 238.8564 | 1 | 0.21 | 3 | 1023 | 125 | 244 | 69 | 73 | NRIM/CDS/No15B/1988 ADA
17.43 | 12.48 | 2.49 | 1.49 | 0.46 | 0.04 | 0.009 | 0 | 0 | 0 | 0 | 0.15 | 0.0189 | 0.06 | 0.0008 | 0.032 | 0.026 | 0 | 0.025 | 0 | 0 | 1353 | 7200 | 1 | 0 | 238.8564 | 1 | 0.21 | 3 | 1073 | 109 | 193 | 91 | 85 | NRIM/CDS/No15B/1988 ADA
17.43 | 12.48 | 2.49 | 1.49 | 0.46 | 0.04 | 0.009 | 0 | 0 | 0 | 0 | 0.15 | 0.0189 | 0.06 | 0.0008 | 0.032 | 0.026 | 0 | 0.025 | 0 | 0 | 1353 | 7200 | 1 | 0 | 238.8564 | 1 | 0.21 | 3 | 1123 | 94 | 157 | 99 | 87 | NRIM/CDS/No15B/1988 ADA
16.97 | 11.92 | 2.45 | 1.62 | 0.73 | 0.04 | 0.009 | 0 | 0 | 0 | 0 | 0.14 | 0.0159 | 0.07 | 0.0013 | 0.029 | 0.019 | 0 | 0.022 | 0 | 0 | 1353 | 7200 | 1 | 0 | 111.4305 | 1 | 0.21 | 3 | 298 | 210 | 560 | 69 | 77 | NRIM/CDS/No15B/1988 ADB
16.97 | 11.92 | 2.45 | 1.62 | 0.73 | 0.04 | 0.009 | 0 | 0 | 0 | 0 | 0.14 | 0.0159 | 0.07 | 0.0013 | 0.029 | 0.019 | 0 | 0.022 | 0 | 0 | 1353 | 7200 | 1 | 0 | 111.4305 | 1 | 0.21 | 3 | 373 | 195 | 490 | 57 | 78 | NRIM/CDS/No15B/1988 ADB
16.97 | 11.92 | 2.45 | 1.62 | 0.73 | 0.04 | 0.009 | 0 | 0 | 0 | 0 | 0.14 | 0.0159 | 0.07 | 0.0013 | 0.029 | 0.019 | 0 | 0.022 | 0 | 0 | 1353 | 7200 | 1 | 0 | 111.4305 | 1 | 0.21 | 3 | 473 | 163 | 459 | 48 | 76 | NRIM/CDS/No15B/1988 ADB
16.97 | 11.92 | 2.45 | 1.62 | 0.73 | 0.04 | 0.009 | 0 | 0 | 0 | 0 | 0.14 | 0.0159 | 0.07 | 0.0013 | 0.029 | 0.019 | 0 | 0.022 | 0 | 0 | 1353 | 7200 | 1 | 0 | 111.4305 | 1 | 0.21 | 3 | 573 | 142 | 470 | 47 | 71 | NRIM/CDS/No15B/1988 ADB
16.97 | 11.92 | 2.45 | 1.62 | 0.73 | 0.04 | 0.009 | 0 | 0 | 0 | 0 | 0.14 | 0.0159 | 0.07 | 0.0013 | 0.029 | 0.019 | 0 | 0.022 | 0 | 0 | 1353 | 7200 | 1 | 0 | 111.4305 | 1 | 0.21 | 3 | 673 | 142 | 463 | 49 | 70 | NRIM/CDS/No15B/1988 ADB
16.97 | 11.92 | 2.45 | 1.62 | 0.73 | 0.04 | 0.009 | 0 | 0 | 0 | 0 | 0.14 | 0.0159 | 0.07 | 0.0013 | 0.029 | 0.019 | 0 | 0.022 | 0 | 0 | 1353 | 7200 | 1 | 0 | 111.4305 | 1 | 0.21 | 3 | 773 | 113 | 455 | 47 | 67 | NRIM/CDS/No15B/1988 ADB
16.97 | 11.92 | 2.45 | 1.62 | 0.73 | 0.04 | 0.009 | 0 | 0 | 0 | 0 | 0.14 | 0.0159 | 0.07 | 0.0013 | 0.029 | 0.019 | 0 | 0.022 | 0 | 0 | 1353 | 7200 | 1 | 0 | 111.4305 | 1 | 0.21 | 3 | 873 | 120 | 404 | 49 | 70 | NRIM/CDS/No15B/1988 ADB
16.97 | 11.92 | 2.45 | 1.62 | 0.73 | 0.04 | 0.009 | 0 | 0 | 0 | 0 | 0.14 | 0.0159 | 0.07 | 0.0013 | 0.029 | 0.019 | 0 | 0.022 | 0 | 0 | 1353 | 7200 | 1 | 0 | 111.4305 | 1 | 0.21 | 3 | 923 | 116 | 355 | 54 | 71 | NRIM/CDS/No15B/1988 ADB
16.97 | 11.92 | 2.45 | 1.62 | 0.73 | 0.04 | 0.009 | 0 | 0 | 0 | 0 | 0.14 | 0.0159 | 0.07 | 0.0013 | 0.029 | 0.019 | 0 | 0.022 | 0 | 0 | 1353 | 7200 | 1 | 0 | 111.4305 | 1 | 0.21 | 3 | 973 | 116 | 298 | 53 | 59 | NRIM/CDS/No15B/1988 ADB
16.97 | 11.92 | 2.45 | 1.62 | 0.73 | 0.04 | 0.009 | 0 | 0 | 0 | 0 | 0.14 | 0.0159 | 0.07 | 0.0013 | 0.029 | 0.019 | 0 | 0.022 | 0 | 0 | 1353 | 7200 | 1 | 0 | 111.4305 | 1 | 0.21 | 3 | 1023 | 108 | 237 | 71 | 65 | NRIM/CDS/No15B/1988 ADB
16.97 | 11.92 | 2.45 | 1.62 | 0.73 | 0.04 | 0.009 | 0 | 0 | 0 | 0 | 0.14 | 0.0159 | 0.07 | 0.0013 | 0.029 | 0.019 | 0 | 0.022 | 0 | 0 | 1353 | 7200 | 1 | 0 | 111.4305 | 1 | 0.21 | 3 | 1073 | 96 | 188 | 87 | 83 | NRIM/CDS/No15B/1988 ADB
16.97 | 11.92 | 2.45 | 1.62 | 0.73 | 0.04 | 0.009 | 0 | 0 | 0 | 0 | 0.14 | 0.0159 | 0.07 | 0.0013 | 0.029 | 0.019 | 0 | 0.022 | 0 | 0 | 1353 | 7200 | 1 | 0 | 111.4305 | 1 | 0.21 | 3 | 1123 | 91 | 153 | 104 | 88 | NRIM/CDS/No15B/1988 ADB
16.97 | 10.28 | 2.44 | 1.75 | 0.81 | 0.04 | 0.044 | 0 | 0 | 0 | 0 | 0.15 | 0.0241 | 0.07 | 0.0016 | 0.026 | 0.01 | 0 | 0.04 | 0 | 0 | 1373 | 4200 | 1 | 0 | 337.794 | 1 | 0.35 | 3 | 298 | 240 | 610 | 63 | 75 | NRIM/CDS/No15B/1988 ADC
16.97 | 10.28 | 2.44 | 1.75 | 0.81 | 0.04 | 0.044 | 0 | 0 | 0 | 0 | 0.15 | 0.0241 | 0.07 | 0.0016 | 0.026 | 0.01 | 0 | 0.04 | 0 | 0 | 1373 | 4200 | 1 | 0 | 337.794 | 1 | 0.35 | 3 | 373 | 210 | 525 | 58 | 78 | NRIM/CDS/No15B/1988 ADC
16.97 | 10.28 | 2.44 | 1.75 | 0.81 | 0.04 | 0.044 | 0 | 0 | 0 | 0 | 0.15 | 0.0241 | 0.07 | 0.0016 | 0.026 | 0.01 | 0 | 0.04 | 0 | 0 | 1373 | 4200 | 1 | 0 | 337.794 | 1 | 0.35 | 3 | 473 | 170 | 489 | 48 | 75 | NRIM/CDS/No15B/1988 ADC
16.97 | 10.28 | 2.44 | 1.75 | 0.81 | 0.04 | 0.044 | 0 | 0 | 0 | 0 | 0.15 | 0.0241 | 0.07 | 0.0016 | 0.026 | 0.01 | 0 | 0.04 | 0 | 0 | 1373 | 4200 | 1 | 0 | 337.794 | 1 | 0.35 | 3 | 573 | 162 | 491 | 48 | 72 | NRIM/CDS/No15B/1988 ADC
16.97 | 10.28 | 2.44 | 1.75 | 0.81 | 0.04 | 0.044 | 0 | 0 | 0 | 0 | 0.15 | 0.0241 | 0.07 | 0.0016 | 0.026 | 0.01 | 0 | 0.04 | 0 | 0 | 1373 | 4200 | 1 | 0 | 337.794 | 1 | 0.35 | 3 | 673 | 150 | 486 | 48 | 70 | NRIM/CDS/No15B/1988 ADC
16.97 | 10.28 | 2.44 | 1.75 | 0.81 | 0.04 | 0.044 | 0 | 0 | 0 | 0 | 0.15 | 0.0241 | 0.07 | 0.0016 | 0.026 | 0.01 | 0 | 0.04 | 0 | 0 | 1373 | 4200 | 1 | 0 | 337.794 | 1 | 0.35 | 3 | 773 | 144 | 464 | 46 | 66 | NRIM/CDS/No15B/1988 ADC
16.97 | 10.28 | 2.44 | 1.75 | 0.81 | 0.04 | 0.044 | 0 | 0 | 0 | 0 | 0.15 | 0.0241 | 0.07 | 0.0016 | 0.026 | 0.01 | 0 | 0.04 | 0 | 0 | 1373 | 4200 | 1 | 0 | 337.794 | 1 | 0.35 | 3 | 873 | 142 | 426 | 46 | 67 | NRIM/CDS/No15B/1988 ADC
16.97 | 10.28 | 2.44 | 1.75 | 0.81 | 0.04 | 0.044 | 0 | 0 | 0 | 0 | 0.15 | 0.0241 | 0.07 | 0.0016 | 0.026 | 0.01 | 0 | 0.04 | 0 | 0 | 1373 | 4200 | 1 | 0 | 337.794 | 1 | 0.35 | 3 | 923 | 133 | 369 | 52 | 73 | NRIM/CDS/No15B/1988 ADC
16.97 | 10.28 | 2.44 | 1.75 | 0.81 | 0.04 | 0.044 | 0 | 0 | 0 | 0 | 0.15 | 0.0241 | 0.07 | 0.0016 | 0.026 | 0.01 | 0 | 0.04 | 0 | 0 | 1373 | 4200 | 1 | 0 | 337.794 | 1 | 0.35 | 3 | 973 | 130 | 290 | 55 | 73 | NRIM/CDS/No15B/1988 ADC
16.97 | 10.28 | 2.44 | 1.75 | 0.81 | 0.04 | 0.044 | 0 | 0 | 0 | 0 | 0.15 | 0.0241 | 0.07 | 0.0016 | 0.026 | 0.01 | 0 | 0.04 | 0 | 0 | 1373 | 4200 | 1 | 0 | 337.794 | 1 | 0.35 | 3 | 1023 | 127 | 243 | 84 | 81 | NRIM/CDS/No15B/1988 ADC
16.97 | 10.28 | 2.44 | 1.75 | 0.81 | 0.04 | 0.044 | 0 | 0 | 0 | 0 | 0.15 | 0.0241 | 0.07 | 0.0016 | 0.026 | 0.01 | 0 | 0.04 | 0 | 0 | 1373 | 4200 | 1 | 0 | 337.794 | 1 | 0.35 | 3 | 1073 | 105 | 186 | 88 | 88 | NRIM/CDS/No15B/1988 ADC
16.97 | 10.28 | 2.44 | 1.75 | 0.81 | 0.04 | 0.044 | 0 | 0 | 0 | 0 | 0.15 | 0.0241 | 0.07 | 0.0016 | 0.026 | 0.01 | 0 | 0.04 | 0 | 0 | 1373 | 4200 | 1 | 0 | 337.794 | 1 | 0.35 | 3 | 1123 | 89 | 151 | 92 | 83 | NRIM/CDS/No15B/1988 ADC
17.3 | 10.42 | 2.37 | 1.67 | 0.58 | 0.03 | 0.047 | 0 | 0 | 0 | 0 | 0.17 | 0.029 | 0.07 | 0.0007 | 0.027 | 0.011 | 0 | 0.03 | 0 | 0 | 1373 | 4200 | 1 | 0 | 415.8732 | 1 | 0.35 | 3 | 298 | 250 | 600 | 63 | 76 | NRIM/CDS/No15B/1988 ADD
17.3 | 10.42 | 2.37 | 1.67 | 0.58 | 0.03 | 0.047 | 0 | 0 | 0 | 0 | 0.17 | 0.029 | 0.07 | 0.0007 | 0.027 | 0.011 | 0 | 0.03 | 0 | 0 | 1373 | 4200 | 1 | 0 | 415.8732 | 1 | 0.35 | 3 | 373 | 205 | 523 | 56 | 78 | NRIM/CDS/No15B/1988 ADD
17.3 | 10.42 | 2.37 | 1.67 | 0.58 | 0.03 | 0.047 | 0 | 0 | 0 | 0 | 0.17 | 0.029 | 0.07 | 0.0007 | 0.027 | 0.011 | 0 | 0.03 | 0 | 0 | 1373 | 4200 | 1 | 0 | 415.8732 | 1 | 0.35 | 3 | 473 | 178 | 485 | 47 | 77 | NRIM/CDS/No15B/1988 ADD
17.3 | 10.42 | 2.37 | 1.67 | 0.58 | 0.03 | 0.047 | 0 | 0 | 0 | 0 | 0.17 | 0.029 | 0.07 | 0.0007 | 0.027 | 0.011 | 0 | 0.03 | 0 | 0 | 1373 | 4200 | 1 | 0 | 415.8732 | 1 | 0.35 | 3 | 573 | 171 | 493 | 45 | 70 | NRIM/CDS/No15B/1988 ADD
17.3 | 10.42 | 2.37 | 1.67 | 0.58 | 0.03 | 0.047 | 0 | 0 | 0 | 0 | 0.17 | 0.029 | 0.07 | 0.0007 | 0.027 | 0.011 | 0 | 0.03 | 0 | 0 | 1373 | 4200 | 1 | 0 | 415.8732 | 1 | 0.35 | 3 | 673 | 166 | 489 | 47 | 68 | NRIM/CDS/No15B/1988 ADD
17.3 | 10.42 | 2.37 | 1.67 | 0.58 | 0.03 | 0.047 | 0 | 0 | 0 | 0 | 0.17 | 0.029 | 0.07 | 0.0007 | 0.027 | 0.011 | 0 | 0.03 | 0 | 0 | 1373 | 4200 | 1 | 0 | 415.8732 | 1 | 0.35 | 3 | 773 | 143 | 474 | 46 | 65 | NRIM/CDS/No15B/1988 ADD
17.3 | 10.42 | 2.37 | 1.67 | 0.58 | 0.03 | 0.047 | 0 | 0 | 0 |  | 0.17 | 0.027 | 0.07 | 0.0007 | 0.027 | 0.011 | 0 | 0.03 | 0 | 0 | 1373 | 4200 | 1 | 0 | 415.8732 | 1 | 0.35 | 3 | 973 | 139 | 297 | 61 | 73 | NRIM/CDS/No15B/1988 ADD
17.3 | 10.42 | 2.37 | 1.67 | 0.58 | 0.03 | 0.047 | 0 | 0 | 0 | 0 | 0.17 | 0.029 | 0.07 | 0.0007 | 0.027 | 0.011 | 0 | 0.03 | 0 | 0 | 1373 | 4200 | 1 | 0 | 415.8732 | 1 | 0.35 | 3 | 1023 | 120 | 245 | 59 | 78 | NRIM/CDS/No15B/1988 ADD
17.3 | 10.42 | 2.37 | 1.67 | 0.58 | 0.03 | 0.047 | 0 | 0 | 0 | 0 | 0.17 | 0.029 | 0.07 | 0.0007 | 0.027 | 0.011 | 0 | 0.03 | 0 | 0 | 1373 | 4200 | 1 | 0 | 415.8732 | 1 | 0.35 | 3 | 1073 | 109 | 188 | 81 | 84 | NRIM/CDS/No15B/1988 ADD
17.3 | 10.42 | 2.37 | 1.67 | 0.58 | 0.03 | 0.047 | 0 | 0 | 0 | 0 | 0.17 | 0.029 | 0.07 | 0.0007 | 0.027 | 0.011 | 0 | 0.03 | 0 | 0 | 1373 | 4200 | 1 | 0 | 415.8732 | 1 | 0.35 | 3 | 1123 | 90 | 152 | 87 | 78 | NRIM/CDS/No15B/1988 ADD
17.11 | 12.3 | 2.31 | 1.44 | 0.67 | 0.04 | 0.013 | 0 | 0 | 0 | 0 | 0.35 | 0.0186 | 0.08 | 0.001 | 0.026 | 0.009 | 0 | 0.006 | 0 | 0 | 1333 | 6600 | 1 | 0 | 90.5097 | 1 | 0.23 | 3 | 298 | 230 | 570 | 64 | 77 | NRIM/CDS/No15B/1988 ADE
17.11 | 12.3 | 2.31 | 1.44 | 0.67 | 0.04 | 0.013 | 0 | 0 | 0 | 0 | 0.35 | 0.0186 | 0.08 | 0.001 | 0.026 | 0.009 | 0 | 0.006 | 0 | 0 | 1333 | 6600 | 1 | 0 | 90.5097 | 1 | 0.23 | 3 | 373 | 187 | 499 | 56 | 79 | NRIM/CDS/No15B/1988 ADE
17.11 | 12.3 | 2.31 | 1.44 | 0.67 | 0.04 | 0.013 | 0 | 0 | 0 | 0 | 0.35 | 0.0186 | 0.08 | 0.001 | 0.026 | 0.009 | 0 | 0.006 | 0 | 0 | 1333 | 6600 | 1 | 0 | 90.5097 | 1 | 0.23 | 3 | 473 | 168 | 476 | 49 | 77 | NRIM/CDS/No15B/1988 ADE
17.11 | 12.3 | 2.31 | 1.44 | 0.67 | 0.04 | 0.013 | 0 | 0 | 0 | 0 | 0.35 | 0.0186 | 0.08 | 0.001 | 0.026 | 0.009 | 0 | 0.006 | 0 | 0 | 1333 | 6600 | 1 | 0 | 90.5097 | 1 | 0.23 | 3 | 573 | 153 | 478 | 50 | 74 | NRIM/CDS/No15B/1988 ADE
17.11 | 12.3 | 2.31 | 1.44 | 0.67 | 0.04 | 0.013 | 0 | 0 | 0 | 0 | 0.35 | 0.0186 | 0.08 | 0.001 | 0.026 | 0.009 | 0 | 0.006 | 0 | 0 | 1333 | 6600 | 1 | 0 | 90.5097 | 1 | 0.23 | 3 | 673 | 144 | 477 | 48 | 70 | NRIM/CDS/No15B/1988 ADE
17.11 | 12.3 | 2.31 | 1.44 | 0.67 | 0.04 | 0.013 | 0 | 0 | 0 | 0 | 0.35 | 0.0186 | 0.08 | 0.001 | 0.026 | 0.009 | 0 | 0.006 | 0 | 0 | 1333 | 6600 | 1 | 0 | 90.5097 | 1 | 0.23 | 3 | 773 | 132 | 458 | 47 | 69 | NRIM/CDS/No15B/1988 ADE
17.11 | 12.3 | 2.31 | 1.44 | 0.67 | 0.04 | 0.013 | 0 | 0 | 0 | 0 | 0.35 | 0.0186 | 0.08 | 0.001 | 0.026 | 0.009 | 0 | 0.006 | 0 | 0 | 1333 | 6600 | 1 | 0 | 90.5097 | 1 | 0.23 | 3 | 873 | 118 | 412 | 49 | 72 | NRIM/CDS/No15B/1988 ADE
17.11 | 12.3 | 2.31 | 1.44 | 0.67 | 0.04 | 0.013 | 0 | 0 | 0 | 0 | 0.35 | 0.0186 | 0.08 | 0.001 | 0.026 | 0.009 | 0 | 0.006 | 0 | 0 | 1333 | 6600 | 1 | 0 | 90.5097 | 1 | 0.23 | 3 | 923 | 125 | 366 | 53 | 71 | NRIM/CDS/No15B/1988 ADE
17.11 | 12.3 | 2.31 | 1.44 | 0.67 | 0.04 | 0.013 | 0 | 0 | 0 | 0 | 0.35 | 0.0186 | 0.08 | 0.001 | 0.026 | 0.009 | 0 | 0.006 | 0 | 0 | 1333 | 6600 | 1 | 0 | 90.5097 | 1 | 0.23 | 3 | 973 | 125 | 296 | 61 | 63 | NRIM/CDS/No15B/1988 ADE
17.11 | 12.3 | 2.31 | 1.44 | 0.67 | 0.04 | 0.013 | 0 | 0 | 0 | 0 | 0.35 | 0.0186 | 0.08 | 0.001 | 0.026 | 0.009 | 0 | 0.006 | 0 | 0 | 1333 | 6600 | 1 | 0 | 90.5097 | 1 | 0.23 | 3 | 1023 | 108 | 243 | 67 | 75 | NRIM/CDS/No15B/1988 ADE
17.11 | 12.3 | 2.31 | 1.44 | 0.67 | 0.04 | 0.013 | 0 | 0 | 0 | 0 | 0.35 | 0.0186 | 0.08 | 0.001 | 0.026 | 0.009 | 0 | 0.006 | 0 | 0 | 1333 | 6600 | 1 | 0 | 90.5097 | 1 | 0.23 | 3 | 1073 | 103 | 188 | 88 | 85 | NRIM/CDS/No15B/1988 ADE
17.11 | 12.3 | 2.31 | 1.44 | 0.67 | 0.04 | 0.013 | 0 | 0 | 0 | 0 | 0.35 | 0.0186 | 0.08 | 0.001 | 0.026 | 0.009 | 0 | 0.006 | 0 | 0 | 1333 | 6600 | 1 | 0 | 90.5097 | 1 | 0.23 | 3 | 1123 | 94 | 151 | 105 | 88 | NRIM/CDS/No15B/1988 ADE
16.97 | 12.18 | 2.25 | 1.41 | 0.61 | 0.03 | 0.018 | 0 | 0 | 0 | 0 | 0.34 | 0.0218 | 0.07 | 0.0008 | 0.026 | 0.007 | 0 | 0.006 | 0 | 0 | 1333 | 6600 | 1 | 0 | 51.9842 | 1 | 0.23 | 3 | 298 | 235 | 570 | 62 | 78 | NRIM/CDS/No15B/1988 ADF
16.97 | 12.18 | 2.25 | 1.41 | 0.61 | 0.03 | 0.018 | 0 | 0 | 0 | 0 | 0.34 | 0.0218 | 0.07 | 0.0008 | 0.026 | 0.007 | 0 | 0.006 | 0 | 0 | 1333 | 6600 | 1 | 0 | 51.9842 | 1 | 0.23 | 3 | 373 | 178 | 504 | 57 | 79 | NRIM/CDS/No15B/1988 ADF
16.97 | 12.18 | 2.25 | 1.41 | 0.61 | 0.03 | 0.018 | 0 | 0 | 0 | 0 | 0.34 | 0.0218 | 0.07 | 0.0008 | 0.026 | 0.007 | 0 | 0.006 | 0 | 0 | 1333 | 6600 | 1 | 0 | 51.9842 | 1 | 0.23 | 3 | 473 | 164 | 478 | 48 | 76 | NRIM/CDS/No15B/1988 ADF
16.97 | 12.18 | 2.25 | 1.41 | 0.61 | 0.03 | 0.018 | 0 | 0 | 0 | 0 | 0.34 | 0.0218 | 0.07 | 0.0008 | 0.026 | 0.007 | 0 | 0.006 | 0 | 0 | 1333 | 6600 | 1 | 0 | 51.9842 | 1 | 0.23 | 3 | 573 | 148 | 47 | 50 | 73 | NRIM/CDS/No15B/1988 ADF
16.97 | 12.18 | 2.25 | 1.41 | 0.61 | 0.03 | 0.018 | 0 | 0 | 0 | 0 | 0.34 | 0.0218 | 0.07 | 0.0008 | 0.026 | 0.007 | 0 | 0.006 | 0 | 0 | 1333 | 6600 | 1 | 0 | 51.9842 | 1 | 0.23 | 3 | 673 | 134 | 479 | 48 | 70 | NRIM/CDS/No15B/1988 ADF
16.97 | 12.18 | 2.25 | 1.41 | 0.61 | 0.03 | 0.018 | 0 | 0 | 0 | 0 | 0.34 | 0.0218 | 0.07 | 0.0008 | 0.026 | 0.007 | 0 | 0.006 | 0 | 0 | 1333 | 6600 | 1 | 0 | 51.9842 | 1 | 0.23 | 3 | 773 | 127 | 463 | 47 | 66 | NRIM/CDS/No15B/1988 ADF
16.97 | 12.18 | 2.25 | 1.41 | 0.61 | 0.03 | 0.018 | 0 | 0 | 0 | 0 | 0.34 | 0.0218 | 0.07 | 0.0008 | 0.026 | 0.007 | 0 | 0.006 | 0 | 0 | 1333 | 6600 | 1 | 0 | 51.9842 | 1 | 0.23 | 3 | 873 | 127 | 414 | 52 | 70 | NRIM/CDS/No15B/1988 ADF
16.97 | 12.18 | 2.25 | 1.41 | 0.61 | 0.03 | 0.018 | 0 | 0 | 0 | 0 | 0.34 | 0.0218 | 0.07 | 0.0008 | 0.026 | 0.007 | 0 | 0.006 | 0 | 0 | 1333 | 6600 | 1 | 0 | 51.9842 | 1 | 0.23 | 3 | 923 | 127 | 361 | 50 | 71 | NRIM/CDS/No15B/1988 ADF
16.97 | 12.18 | 2.25 | 1.41 | 0.61 | 0.03 | 0.018 | 0 | 0 | 0 | 0 | 0.34 | 0.0218 | 0.07 | 0.0008 | 0.026 | 0.007 | 0 | 0.006 | 0 | 0 | 1333 | 6600 | 1 | 0 | 51.9842 | 1 | 0.23 | 3 | 973 | 112 | 293 | 64 | 60 | NRIM/CDS/No15B/1988 ADF
16.97 | 12.18 | 2.25 | 1.41 | 0.61 | 0.03 | 0.018 | 0 | 0 | 0 | 0 | 0.34 | 0.0218 | 0.07 | 0.0008 | 0.026 | 0.007 | 0 | 0.006 | 0 | 0 | 1333 | 6600 | 1 | 0 | 51.9842 | 1 | 0.23 | 3 | 1023 | 116 | 241 | 72 | 67 | NRIM/CDS/No15B/1988 ADF
16.97 | 12.18 | 2.25 | 1.41 | 0.61 | 0.03 | 0.018 | 0 | 0 | 0 | 0 | 0.34 | 0.0218 | 0.07 | 0.0008 | 0.026 | 0.007 | 0 | 0.006 | 0 | 0 | 1333 | 6600 | 1 | 0 | 51.9842 | 1 | 0.23 | 3 | 1073 | 97 | 186 | 84 | 78 | NRIM/CDS/No15B/1988 ADF
16.97 | 12.18 | 2.25 | 1.41 | 0.61 | 0.03 | 0.018 | 0 | 0 | 0 | 0 | 0.34 | 0.0218 | 0.07 | 0.0008 | 0.026 | 0.007 | 0 | 0.006 | 0 | 0 | 1333 | 6600 | 1 | 0 | 51.9842 | 1 | 0.23 | 3 | 1123 | 90 | 150 | 89 | 74 | NRIM/CDS/No15B/1988 ADF
20.75 | 32.43 | 0.03 | 1.28 | 0.71 | 0 | 0.32 | 0 | 0 | 0 | 0 | 0.1 | 0.0206 | 0.071 | 0 | 0.019 | 0.005 | 0.32 | 0.39 | 0 | 0 | Na | Na | Na | Na | 119.4282 | 1 | 3 | 1 | 298 | 262 | 551 | 50 | 79 | NRIM/CDS/No26B/1998 fCA
20.75 | 32.43 | 0.03 | 1.28 | 0.71 | 0 | 0.32 | 0 | 0 | 0 | 0 | 0.1 | 0.0206 | 0.071 | 0 | 0.019 | 0.005 | 0.32 | 0.39 | 0 | 0 | Na | Na | Na | Na | 119.4282 | 1 | 3 | 1 | 373 | 238 | 512 | 47 | 78 | NRIM/CDS/No26B/1998 fCA
20.75 | 32.43 | 0.03 | 1.28 | 0.71 | 0 | 0.32 | 0 | 0 | 0 | 0 | 0.1 | 0.0206 | 0.071 | 0 | 0.019 | 0.005 | 0.32 | 0.39 | 0 | 0 | Na | Na | Na | Na | 119.4282 | 1 | 3 | 1 | 473 | 216 | 488 | 42 | 76 | NRIM/CDS/No26B/1998 fCA
20.75 | 32.43 | 0.03 | 1.28 | 0.71 | 0 | 0.32 | 0 | 0 | 0 | 0 | 0.1 | 0.0206 | 0.071 | 0 | 0.019 | 0.005 | 0.32 | 0.39 | 0 | 0 | Na | Na | Na | Na | 119.4282 | 1 | 3 | 1 | 573 | 210 | 489 | 46 | 73 | NRIM/CDS/No26B/1998 fCA
20.75 | 32.43 | 0.03 | 1.28 | 0.71 | 0 | 0.32 | 0 | 0 | 0 | 0 | 0.1 | 0.0206 | 0.071 | 0 | 0.019 | 0.005 | 0.32 | 0.39 | 0 | 0 | Na | Na | Na | Na | 119.4282 | 1 | 3 | 1 | 673 | 194 | 495 | 48 | 69 | NRIM/CDS/No26B/1998 fCA
20.75 | 32.43 | 0.03 | 1.28 | 0.71 | 0 | 0.32 | 0 | 0 | 0 | 0 | 0.1 | 0.0206 | 0.071 | 0 | 0.019 | 0.005 | 0.32 | 0.39 | 0 | 0 | Na | Na | Na | Na | 119.4282 | 1 | 3 | 1 | 773 | 191 | 488 | 51 | 69 | NRIM/CDS/No26B/1998 fCA
20.75 | 32.43 | 0.03 | 1.28 | 0.71 | 0 | 0.32 | 0 | 0 | 0 | 0 | 0.1 | 0.0206 | 0.071 | 0 | 0.019 | 0.005 | 0.32 | 0.39 | 0 | 0 | Na | Na | Na | Na | 119.4282 | 1 | 3 | 1 | 873 | 181 | 450 | 47 | 70 | NRIM/CDS/No26B/1998 fCA
20.75 | 32.43 | 0.03 | 1.28 | 0.71 | 0 | 0.32 | 0 | 0 | 0 | 0 | 0.1 | 0.0206 | 0.071 | 0 | 0.019 | 0.005 | 0.32 | 0.39 | 0 | 0 | Na | Na | Na | Na | 119.4282 | 1 | 3 | 1 | 973 | 156 | 328 | 51 | 48 | NRIM/CDS/No26B/1998 fCA
20.75 | 32.43 | 0.03 | 1.28 | 0.71 | 0 | 0.32 | 0 | 0 | 0 | 0 | 0.1 | 0.0206 | 0.071 | 0 | 0.019 | 0.005 | 0.32 | 0.39 | 0 | 0 | Na | Na | Na | Na | 119.4282 | 1 | 3 | 1 | 1073 | 124 | 199 | 95 | 65 | NRIM/CDS/No26B/1998 fCA
20.75 | 32.43 | 0.03 | 1.28 | 0.71 | 0 | 0.32 | 0 | 0 | 0 | 0 | 0.1 | 0.0206 | 0.071 | 0 | 0.019 | 0.005 | 0.32 | 0.39 | 0 | 0 | Na | Na | Na | Na | 119.4282 | 1 | 3 | 1 | 1173 | 74 | 110 | 120 | 89 | NRIM/CDS/No26B/1998 fCA
20.75 | 32.43 | 0.03 | 1.28 | 0.71 | 0 | 0.32 | 0 | 0 | 0 | 0 | 0.1 | 0.0206 | 0.071 | 0 | 0.019 | 0.005 | 0.32 | 0.39 | 0 | 0 | Na | Na | Na | Na | 119.4282 | 1 | 3 | 1 | 1273 | 41 | 67 | 100 | 97 | NRIM/CDS/No26B/1998 fCA
21 | 32.34 | 0.002 | 1.12 | 0.43 | 0 | 0.49 | 0 | 0 | 0 | 0 | 0.09 | 0.022 | 0.06 | 0 | 0.011 | 0.008 | 0.54 | 0.25 | 0 | 0 | 1393 | 120 | 1 | 0 | 68.5935 | 2 | 0.9 | 1 | 298 | 229 | 553 | 51 | 76 | NRIM/CDS/No26B/1998 fCB
21 | 32.34 | 0.002 | 1.12 | 0.43 | 0 | 0.49 | 0 | 0 | 0 | 0 | 0.09 | 0.022 | 0.06 | 0 | 0.011 | 0.008 | 0.54 | 0.25 | 0 | 0 | 1393 | 120 | 1 | 0 | 68.5935 | 2 | 0.9 | 1 | 373 | 196 | 510 | 49 | 74 | NRIM/CDS/No26B/1998 fCB
21 | 32.34 | 0.002 | 1.12 | 0.43 | 0 | 0.49 | 0 | 0 | 0 | 0 | 0.09 | 0.022 | 0.06 | 0 | 0.011 | 0.008 | 0.54 | 0.25 | 0 | 0 | 1393 | 120 | 1 | 0 | 68.5935 | 2 | 0.9 | 1 | 473 | 193 | 488 | 44 | 73 | NRIM/CDS/No26B/1998 fCB
21 | 32.34 | 0.002 | 1.12 | 0.43 | 0 | 0.49 | 0 | 0 | 0 | 0 | 0.09 | 0.022 | 0.06 | 0 | 0.011 | 0.008 | 0.54 | 0.25 | 0 | 0 | 1393 | 120 | 1 | 0 | 68.5935 | 2 | 0.9 | 1 | 573 | 165 | 483 | 46 | 67 | NRIM/CDS/No26B/1998 fCB
21 | 32.34 | 0.002 | 1.12 | 0.43 | 0 | 0.49 | 0 | 0 | 0 | 0 | 0.09 | 0.022 | 0.06 | 0 | 0.011 | 0.008 | 0.54 | 0.25 | 0 | 0 | 1393 | 120 | 1 | 0 | 68.5935 | 2 | 0.9 | 1 | 673 | 160 | 489 | 50 | 68 | NRIM/CDS/No26B/1998 fCB
21 | 32.34 | 0.002 | 1.12 | 0.43 | 0 | 0.49 | 0 | 0 | 0 | 0 | 0.09 | 0.022 | 0.06 | 0 | 0.011 | 0.008 | 0.54 | 0.25 | 0 | 0 | 1393 | 120 | 1 | 0 | 68.5935 | 2 | 0.9 | 1 | 773 | 149 | 480 | 51 | 64 | NRIM/CDS/No26B/1998 fCB
21 | 32.34 | 0.002 | 1.12 | 0.43 | 0 | 0.49 | 0 | 0 | 0 | 0 | 0.09 | 0.022 | 0.06 | 0 | 0.011 | 0.008 | 0.54 | 0.25 | 0 | 0 | 1393 | 120 | 1 | 0 | 68.5935 | 2 | 0.9 | 1 | 873 | 151 | 449 | 49 | 67 | NRIM/CDS/No26B/1998 fCB
21 | 32.34 | 0.002 | 1.12 | 0.43 | 0 | 0.49 | 0 | 0 | 0 | 0 | 0.09 | 0.022 | 0.06 | 0 | 0.011 | 0.008 | 0.54 | 0.25 | 0 | 0 | 1393 | 120 | 1 | 0 | 68.5935 | 2 | 0.9 | 1 | 973 | 129 | 340 | 43 | 37 | NRIM/CDS/No26B/1998 fCB
21 | 32.34 | 0.002 | 1.12 | 0.43 | 0 | 0.49 | 0 | 0 | 0 | 0 | 0.09 | 0.022 | 0.06 | 0 | 0.011 | 0.008 | 0.54 | 0.25 | 0 | 0 | 1393 | 120 | 1 | 0 | 68.5935 | 2 | 0.9 | 1 | 1073 | 119 | 202 | 76 | 62 | NRIM/CDS/No26B/1998 fCB
21 | 32.34 | 0.002 | 1.12 | 0.43 | 0 | 0.49 | 0 | 0 | 0 | 0 | 0.09 | 0.022 | 0.06 | 0 | 0.011 | 0.008 | 0.54 | 0.25 | 0 | 0 | 1393 | 120 | 1 | 0 | 68.5935 | 2 | 0.9 | 1 | 1173 | 76 | 117 | 82 | 79 | NRIM/CDS/No26B/1998 fCB
21 | 32.34 | 0.002 | 1.12 | 0.43 | 0 | 0.49 | 0 | 0 | 0 | 0 | 0.09 | 0.022 | 0.06 | 0 | 0.011 | 0.008 | 0.54 | 0.25 | 0 | 0 | 1393 | 120 | 1 | 0 | 68.5935 | 2 | 0.9 | 1 | 1273 | 47 | 70 | 77 | 76 | NRIM/CDS/No26B/1998 fCB
21.06 | 32.48 | 0.005 | 1.14 | 0.52 | 0 | 0.42 | 0 | 0 | 0 | 0 | 0.02 | 0.0162 | 0.05 | 0 | 0.009 | 0.014 | 0.32 | 0.39 | 0 | 0 | 1423 | 420 | 1 | 0 | 39.3966 | 2 | 2.9 | 1 | 298 | 201 | 492 | 51 | 79 | NRIM/CDS/No26B/1998 fCC
21.06 | 32.48 | 0.005 | 1.14 | 0.52 | 0 | 0.42 | 0 | 0 | 0 | 0 | 0.02 | 0.0162 | 0.05 | 0 | 0.009 | 0.014 | 0.32 | 0.39 | 0 | 0 | 1423 | 420 | 1 | 0 | 39.3966 | 2 | 2.9 | 1 | 373 | 180 | 455 | 49 | 79 | NRIM/CDS/No26B/1998 fCC
21.06 | 32.48 | 0.005 | 1.14 | 0.52 | 0 | 0.42 | 0 | 0 | 0 | 0 | 0.02 | 0.0162 | 0.05 | 0 | 0.009 | 0.014 | 0.32 | 0.39 | 0 | 0 | 1423 | 420 | 1 | 0 | 39.3966 | 2 | 2.9 | 1 | 473 | 156 | 431 | 48 | 79 | NRIM/CDS/No26B/1998 fCC
21.06 | 32.48 | 0.005 | 1.14 | 0.52 | 0 | 0.42 | 0 | 0 | 0 | 0 | 0.02 | 0.0162 | 0.05 | 0 | 0.009 | 0.014 | 0.32 | 0.39 | 0 | 0 | 1423 | 420 | 1 | 0 | 39.3966 | 2 | 2.9 | 1 | 573 | 150 | 424 | 48 | 76 | NRIM/CDS/No26B/1998 fCC
21.06 | 32.48 | 0.005 | 1.14 | 0.52 | 0 | 0.42 | 0 | 0 | 0 | 0 | 0.02 | 0.0162 | 0.05 | 0 | 0.009 | 0.014 | 0.32 | 0.39 | 0 | 0 | 1423 | 420 | 1 | 0 | 39.3966 | 2 | 2.9 | 1 | 673 | 133 | 420 | 53 | 69 | NRIM/CDS/No26B/1998 fCC
21.06 | 32.48 | 0.005 | 1.14 | 0.52 | 0 | 0.42 | 0 | 0 | 0 | 0 | 0.02 | 0.0162 | 0.05 | 0 | 0.009 | 0.014 | 0.32 | 0.39 | 0 | 0 | 1423 | 420 | 1 | 0 | 39.3966 | 2 | 2.9 | 1 | 773 | 129 | 412 | 56 | 69 | NRIM/CDS/No26B/1998 fCC
21.06 | 32.48 | 0.005 | 1.14 | 0.52 | 0 | 0.42 | 0 | 0 | 0 | 0 | 0.02 | 0.0162 | 0.05 | 0 | 0.009 | 0.014 | 0.32 | 0.39 | 0 | 0 | 1423 | 420 | 1 | 0 | 39.3966 | 2 | 2.9 | 1 | 873 | 122 | 383 | 49 | 57 | NRIM/CDS/No26B/1998 fCC
21.06 | 32.48 | 0.005 | 1.14 | 0.52 | 0 | 0.42 | 0 | 0 | 0 | 0 | 0.02 | 0.0162 | 0.05 | 0 | 0.009 | 0.014 | 0.32 | 0.39 | 0 | 0 | 1423 | 420 | 1 | 0 | 39.3966 | 2 | 2.9 | 1 | 973 | 115 | 305 | 35 | 34 | NRIM/CDS/No26B/1998 fCC
21.06 | 32.48 | 0.005 | 1.14 | 0.52 | 0 | 0.42 | 0 | 0 | 0 | 0 | 0.02 | 0.0162 | 0.05 | 0 | 0.009 | 0.014 | 0.32 | 0.39 | 0 | 0 | 1423 | 420 | 1 | 0 | 39.3966 | 2 | 2.9 | 1 | 1073 | 108 | 187 | 75 | 59 | NRIM/CDS/No26B/1998 fCC
21.06 | 32.48 | 0.005 | 1.14 | 0.52 | 0 | 0.42 | 0 | 0 | 0 | 0 | 0.02 | 0.0162 | 0.05 | 0 | 0.009 | 0.014 | 0.32 | 0.39 | 0 | 0 | 1423 | 420 | 1 | 0 | 39.3966 | 2 | 2.9 | 1 | 1173 | 66 | 104 | 104 | 78 | NRIM/CDS/No26B/1998 fCC
21.06 | 32.48 | 0.005 | 1.14 | 0.52 | 0 | 0.42 | 0 | 0 | 0 | 0 | 0.02 | 0.0162 | 0.05 | 0 | 0.009 | 0.014 | 0.32 | 0.39 | 0 | 0 | 1423 | 420 | 1 | 0 | 39.3966 | 2 | 2.9 | 1 | 1273 | 42 | 59 | 90 | 77 | NRIM/CDS/No26B/1998 fCC
20.65 | 32.48 | 0.03 | 1.2 | 0.56 | 0 | 0.32 | 0 | 0 | 0 | 0 | 0.09 | 0.0231 | 0.05 | 0 | 0.018 | 0.005 | 0.24 | 0.33 | 0 | 0 | Na | Na | Na | Na | 84.4485 | 1 | 3 | 1 | 298 | 255 | 554 | 50 | 77 | NRIM/CDS/No26B/1998 fCD
20.65 | 32.48 | 0.03 | 1.2 | 0.56 | 0 | 0.32 | 0 | 0 | 0 | 0 | 0.09 | 0.0231 | 0.05 | 0 | 0.018 | 0.005 | 0.24 | 0.33 | 0 | 0 | Na | Na | Na | Na | 84.4485 | 1 | 3 | 1 | 373 | 239 | 512 | 46 | 78 | NRIM/CDS/No26B/1998 fCD
20.65 | 32.48 | 0.03 | 1.2 | 0.56 | 0 | 0.32 | 0 | 0 | 0 | 0 | 0.09 | 0.0231 | 0.05 | 0 | 0.018 | 0.005 | 0.24 | 0.33 | 0 | 0 | Na | Na | Na | Na | 84.4485 | 1 | 3 | 1 | 473 | 197 | 483 | 45 | 76 | NRIM/CDS/No26B/1998 fCD
20.65 | 32.48 | 0.03 | 1.2 | 0.56 | 0 | 0.32 | 0 | 0 | 0 | 0 | 0.09 | 0.0231 | 0.05 | 0 | 0.018 | 0.005 | 0.24 | 0.33 | 0 | 0 | Na | Na | Na | Na | 84.4485 | 1 | 3 | 1 | 573 | 178 | 478 | 46 | 72 | NRIM/CDS/No26B/1998 fCD
20.65 | 32.48 | 0.03 | 1.2 | 0.56 | 0 | 0.32 | 0 | 0 | 0 | 0 | 0.09 | 0.0231 | 0.05 | 0 | 0.018 | 0.005 | 0.24 | 0.33 | 0 | 0 | Na | Na | Na | Na | 84.4485 | 1 | 3 | 1 | 673 | 174 | 484 | 49 | 70 | NRIM/CDS/No26B/1998 fCD
20.65 | 32.48 | 0.03 | 1.2 | 0.56 | 0 | 0.32 | 0 | 0 | 0 | 0 | 0.09 | 0.0231 | 0.05 | 0 | 0.018 | 0.005 | 0.24 | 0.33 | 0 | 0 | Na | Na | Na | Na | 84.4485 | 1 | 3 | 1 | 773 | 187 | 482 | 49 | 67 | NRIM/CDS/No26B/1998 fCD
20.65 | 32.48 | 0.03 | 1.2 | 0.56 | 0 | 0.32 | 0 | 0 | 0 | 0 | 0.09 | 0.0231 | 0.05 | 0 | 0.018 | 0.005 | 0.24 | 0.33 | 0 | 0 | Na | Na | Na | Na | 84.4485 | 1 | 3 | 1 | 873 | 153 | 441 | 49 | 69 | NRIM/CDS/No26B/1998 fCD
20.65 | 32.48 | 0.03 | 1.2 | 0.56 | 0 | 0.32 | 0 | 0 | 0 | 0 | 0.09 | 0.0231 | 0.05 | 0 | 0.018 | 0.005 | 0.24 | 0.33 | 0 | 0 | Na | Na | Na | Na | 84.4485 | 1 | 3 | 1 | 973 | 174 | 331 | 49 | 51 | NRIM/CDS/No26B/1998 fCD
20.65 | 32.48 | 0.03 | 1.2 | 0.56 | 0 | 0.32 | 0 | 0 | 0 | 0 | 0.09 | 0.0231 | 0.05 | 0 | 0.018 | 0.005 | 0.24 | 0.33 | 0 | 0 | Na | Na | Na | Na | 84.4485 | 1 | 3 | 1 | 1073 | 114 | 197 | 96 | 70 | NRIM/CDS/No26B/1998 fCD
20.65 | 32.48 | 0.03 | 1.2 | 0.56 | 0 | 0.32 | 0 | 0 | 0 | 0 | 0.09 | 0.0231 | 0.05 | 0 | 0.018 | 0.005 | 0.24 | 0.33 | 0 | 0 | Na | Na | Na | Na | 84.4485 | 1 | 3 | 1 | 1173 | 71 | 110 | 116 | 86 | NRIM/CDS/No26B/1998 fCD
20.65 | 32.48 | 0.03 | 1.2 | 0.56 | 0 | 0.32 | 0 | 0 | 0 | 0 | 0.09 | 0.0231 | 0.05 | 0 | 0.018 | 0.005 | 0.24 | 0.33 | 0 | 0 | Na | Na | Na | Na | 84.4485 | 1 | 3 | 1 | 1273 | 41 | 66 | 103 | 97 | NRIM/CDS/No26B/1998 fCD
21.05 | 31.76 | 0.012 | 1.34 | 0.5 | 0 | 0.45 | 0 | 0 | 0 | 0 | 0.06 | 0.0114 | 0.05 | 0 | 0.014 | 0.007 | 0.028 | 0.52 | 0 | 0 | 1423 | 360 | 1 | 0 | 111.4305 | 2 | 2.9 | 1 | 298 | 257 | 562 | 44 | 83 | NRIM/CDS/No26B/1998 fCE
21.05 | 31.76 | 0.012 | 1.34 | 0.5 | 0 | 0.45 | 0 | 0 | 0 | 0 | 0.06 | 0.0114 | 0.05 | 0 | 0.014 | 0.007 | 0.028 | 0.52 | 0 | 0 | 1423 | 360 | 1 | 0 | 111.4305 | 2 | 2.9 | 1 | 373 | 224 | 514 | 44 | 81 | NRIM/CDS/No26B/1998 fCE
21.05 | 31.76 | 0.012 | 1.34 | 0.5 | 0 | 0.45 | 0 | 0 | 0 | 0 | 0.06 | 0.0114 | 0.05 | 0 | 0.014 | 0.007 | 0.028 | 0.52 | 0 | 0 | 1423 | 360 | 1 | 0 | 111.4305 | 2 | 2.9 | 1 | 473 | 209 | 490 | 42 | 80 | NRIM/CDS/No26B/1998 fCE
21.05 | 31.76 | 0.012 | 1.34 | 0.5 | 0 | 0.45 | 0 | 0 | 0 | 0 | 0.06 | 0.0114 | 0.05 | 0 | 0.014 | 0.007 | 0.028 | 0.52 | 0 | 0 | 1423 | 360 | 1 | 0 | 111.4305 | 2 | 2.9 | 1 | 573 | 235 | 489 | 42 | 76 | NRIM/CDS/No26B/1998 fCE
21.05 | 31.76 | 0.012 | 1.34 | 0.5 | 0 | 0.45 | 0 | 0 | 0 | 0 | 0.06 | 0.0114 | 0.05 | 0 | 0.014 | 0.007 | 0.028 | 0.52 | 0 | 0 | 1423 | 360 | 1 | 0 | 111.4305 | 2 | 2.9 | 1 | 673 | 216 | 491 | 42 | 69 | NRIM/CDS/No26B/1998 fCE
21.05 | 31.76 | 0.012 | 1.34 | 0.5 | 0 | 0.45 | 0 | 0 | 0 | 0 | 0.06 | 0.0114 | 0.05 | 0 | 0.014 | 0.007 | 0.028 | 0.52 | 0 | 0 | 1423 | 360 | 1 | 0 | 111.4305 | 2 | 2.9 | 1 | 773 | 188 | 462 | 44 | 66 | NRIM/CDS/No26B/1998 fCE
21.05 | 31.76 | 0.012 | 1.34 | 0.5 | 0 | 0.45 | 0 | 0 | 0 | 0 | 0.06 | 0.0114 | 0.05 | 0 | 0.014 | 0.007 | 0.028 | 0.52 | 0 | 0 | 1423 | 360 | 1 | 0 | 111.4305 | 2 | 2.9 | 1 | 873 | 172 | 430 | 44 | 63 | NRIM/CDS/No26B/1998 fCE
21.05 | 31.76 | 0.012 | 1.34 | 0.5 | 0 | 0.45 | 0 | 0 | 0 | 0 | 0.06 | 0.0114 | 0.05 | 0 | 0.014 | 0.007 | 0.028 | 0.52 | 0 | 0 | 1423 | 360 | 1 | 0 | 111.4305 | 2 | 2.9 | 1 | 973 | 181 | 338 | 34 | 34 | NRIM/CDS/No26B/1998 fCE
21.05 | 31.76 | 0.012 | 1.34 | 0.5 | 0 | 0.45 | 0 | 0 | 0 | 0 | 0.06 | 0.0114 | 0.05 | 0 | 0.014 | 0.007 | 0.028 | 0.52 | 0 | 0 | 1423 | 360 | 1 | 0 | 111.4305 | 2 | 2.9 | 1 | 1073 | 115 | 203 | 72 | 55 | NRIM/CDS/No26B/1998 fCE
21.05 | 31.76 | 0.012 | 1.34 | 0.5 | 0 | 0.45 | 0 | 0 | 0 | 0 | 0.06 | 0.0114 | 0.05 | 0 | 0.014 | 0.007 | 0.028 | 0.52 | 0 | 0 | 1423 | 360 | 1 | 0 | 111.4305 | 2 | 2.9 | 1 | 1173 | 64 | 102 | 100 | 71 | NRIM/CDS/No26B/1998 fCE
21.05 | 31.76 | 0.012 | 1.34 | 0.5 | 0 | 0.45 | 0 | 0 | 0 | 0 | 0.06 | 0.0114 | 0.05 | 0 | 0.014 | 0.007 | 0.028 | 0.52 | 0 | 0 | 1423 | 360 | 1 | 0 | 111.4305 | 2 | 2.9 | 1 | 1273 | 35 | 58 | 128 | 89 | NRIM/CDS/No26B/1998 fCE
20.65 | 32.08 | 0.03 | 1.19 | 0.56 | 0 | 0.29 | 0 | 0 | 0 | 0 | 0.06 | 0.024 | 0.055 | 0 | 0.015 | 0.005 | 0.37 | 0.25 | 0 | 0 | Na | Na | Na | Na | 73.5167 | 1 | 3 | 1 | 298 | 226 | 545 | 52 | 77 | NRIM/CDS/No26B/1998 fCF
20.65 | 32.08 | 0.03 | 1.19 | 0.56 | 0 | 0.29 | 0 | 0 | 0 | 0 | 0.06 | 0.024 | 0.055 | 0 | 0.015 | 0.005 | 0.37 | 0.25 | 0 | 0 | Na | Na | Na | Na | 73.5167 | 1 | 3 | 1 | 373 | 204 | 503 | 50 | 80 | NRIM/CDS/No26B/1998 fCF
20.65 | 32.08 | 0.03 | 1.19 | 0.56 | 0 | 0.29 | 0 | 0 | 0 | 0 | 0.06 | 0.024 | 0.055 | 0 | 0.015 | 0.005 | 0.37 | 0.25 | 0 | 0 | Na | Na | Na | Na | 73.5167 | 1 | 3 | 1 | 473 | 186 | 480 | 46 | 75 | NRIM/CDS/No26B/1998 fCF
20.65 | 32.08 | 0.03 | 1.19 | 0.56 | 0 | 0.29 | 0 | 0 | 0 | 0 | 0.06 | 0.024 | 0.055 | 0 | 0.015 | 0.005 | 0.37 | 0.25 | 0 | 0 | Na | Na | Na | Na | 73.5167 | 1 | 3 | 1 | 573 | 159 | 478 | 47 | 74 | NRIM/CDS/No26B/1998 fCF
20.65 | 32.08 | 0.03 | 1.19 | 0.56 | 0 | 0.29 | 0 | 0 | 0 | 0 | 0.06 | 0.024 | 0.055 | 0 | 0.015 | 0.005 | 0.37 | 0.25 | 0 | 0 | Na | Na | Na | Na | 73.5167 | 1 | 3 | 1 | 673 | 166 | 482 | 49 | 68 | NRIM/CDS/No26B/1998 fCF
20.65 | 32.08 | 0.03 | 1.19 | 0.56 | 0 | 0.29 | 0 | 0 | 0 | 0 | 0.06 | 0.024 | 0.055 | 0 | 0.015 | 0.005 | 0.37 | 0.25 | 0 | 0 | Na | Na | Na | Na | 73.5167 | 1 | 3 | 1 | 773 | 148 | 477 | 51 | 66 | NRIM/CDS/No26B/1998 fCF
20.65 | 32.08 | 0.03 | 1.19 | 0.56 | 0 | 0.29 | 0 | 0 | 0 | 0 | 0.06 | 0.024 | 0.055 | 0 | 0.015 | 0.005 | 0.37 | 0.25 | 0 | 0 | Na | Na | Na | Na | 73.5167 | 1 | 3 | 1 | 873 | 143 | 433 | 46 | 58 | NRIM/CDS/No26B/1998 fCF
20.65 | 32.08 | 0.03 | 1.19 | 0.56 | 0 | 0.29 | 0 | 0 | 0 | 0 | 0.06 | 0.024 | 0.055 | 0 | 0.015 | 0.005 | 0.37 | 0.25 | 0 | 0 | Na | Na | Na | Na | 73.5167 | 1 | 3 | 1 | 973 | 137 | 326 | 48 | 46 | NRIM/CDS/No26B/1998 fCF
20.65 | 32.08 | 0.03 | 1.19 | 0.56 | 0 | 0.29 | 0 | 0 | 0 | 0 | 0.06 | 0.024 | 0.055 | 0 | 0.015 | 0.005 | 0.37 | 0.25 | 0 | 0 | Na | Na | Na | Na | 73.5167 | 1 | 3 | 1 | 1073 | 117 | 194 | 82 | 65 | NRIM/CDS/No26B/1998 fCF
20.65 | 32.08 | 0.03 | 1.19 | 0.56 | 0 | 0.29 | 0 | 0 | 0 | 0 | 0.06 | 0.024 | 0.055 | 0 | 0.015 | 0.005 | 0.37 | 0.25 | 0 | 0 | Na | Na | Na | Na | 73.5167 | 1 | 3 | 1 | 1173 | 70 | 112 | 105 | 77 | NRIM/CDS/No26B/1998 fCF
20.65 | 32.08 | 0.03 | 1.19 | 0.56 | 0 | 0.29 | 0 | 0 | 0 | 0 | 0.06 | 0.024 | 0.055 | 0 | 0.015 | 0.005 | 0.37 | 0.25 | 0 | 0 | Na | Na | Na | Na | 73.5167 | 1 | 3 | 1 | 1273 | 42 | 68 | 89 | 80 | NRIM/CDS/No26B/1998 fCF
20.9 | 34.45 | 0.11 | 0.95 | 0.44 | 0 | 0.43 | 0 | 0 | 0 | 0 | 0.08 | 0.013 | 0.06 | 0 | 0.014 | 0.008 | 0.33 | 0.46 | 0 | 0 | 1423 | 660 | 1 | 0 | 84.4485 | 3 | 1.6 | 2 | 298 | 240 | 590 | 48 | 76 | NRIM/CDS/No27A/1983 fdA
20.9 | 34.45 | 0.11 | 0.95 | 0.44 | 0 | 0.43 | 0 | 0 | 0 | 0 | 0.08 | 0.013 | 0.06 | 0 | 0.014 | 0.008 | 0.33 | 0.46 | 0 | 0 | 1423 | 660 | 1 | 0 | 84.4485 | 3 | 1.6 | 2 | 373 | 190 | 540 | 49 | 74 | NRIM/CDS/No27A/1983 fdA
20.9 | 34.45 | 0.11 | 0.95 | 0.44 | 0 | 0.43 | 0 | 0 | 0 | 0 | 0.08 | 0.013 | 0.06 | 0 | 0.014 | 0.008 | 0.33 | 0.46 | 0 | 0 | 1423 | 660 | 1 | 0 | 84.4485 | 3 | 1.6 | 2 | 473 | 170 | 510 | 46 | 72 | NRIM/CDS/No27A/1983 fdA
20.9 | 34.45 | 0.11 | 0.95 | 0.44 | 0 | 0.43 | 0 | 0 | 0 | 0 | 0.08 | 0.013 | 0.06 | 0 | 0.014 | 0.008 | 0.33 | 0.46 | 0 | 0 | 1423 | 660 | 1 | 0 | 84.4485 | 3 | 1.6 | 2 | 573 | 150 | 510 | 47 | 67 | NRIM/CDS/No27A/1983 fdA
20.9 | 34.45 | 0.11 | 0.95 | 0.44 | 0 | 0.43 | 0 | 0 | 0 | 0 | 0.08 | 0.013 | 0.06 | 0 | 0.014 | 0.008 | 0.33 | 0.46 | 0 | 0 | 1423 | 660 | 1 | 0 | 84.4485 | 3 | 1.6 | 2 | 673 | 150 | 510 | 49 | 62 | NRIM/CDS/No27A/1983 fdA
20.9 | 34.45 | 0.11 | 0.95 | 0.44 | 0 | 0.43 | 0 | 0 | 0 | 0 | 0.08 | 0.013 | 0.06 | 0 | 0.014 | 0.008 | 0.33 | 0.46 | 0 | 0 | 1423 | 660 | 1 | 0 | 84.4485 | 3 | 1.6 | 2 | 773 | 170 | 510 | 50 | 62 | NRIM/CDS/No27A/1983 fdA
20.9 | 34.45 | 0.11 | 0.95 | 0.44 | 0 | 0.43 | 0 | 0 | 0 | 0 | 0.08 | 0.013 | 0.06 | 0 | 0.014 | 0.008 | 0.33 | 0.46 | 0 | 0 | 1423 | 660 | 1 | 0 | 84.4485 | 3 | 1.6 | 2 | 873 | 140 | 470 | 48 | 64 | NRIM/CDS/No27A/1983 fdA
20.9 | 34.45 | 0.11 | 0.95 | 0.44 | 0 | 0.43 | 0 | 0 | 0 | 0 | 0.08 | 0.013 | 0.06 | 0 | 0.014 | 0.008 | 0.33 | 0.46 | 0 | 0 | 1423 | 660 | 1 | 0 | 84.4485 | 3 | 1.6 | 2 | 973 | 130 | 370 | 53 | 52 | NRIM/CDS/No27A/1983 fdA
20.9 | 34.45 | 0.11 | 0.95 | 0.44 | 0 | 0.43 | 0 | 0 | 0 | 0 | 0.08 | 0.013 | 0.06 | 0 | 0.014 | 0.008 | 0.33 | 0.46 | 0 | 0 | 1423 | 660 | 1 | 0 | 84.4485 | 3 | 1.6 | 2 | 1073 | 130 | 210 | 95 | 73 | NRIM/CDS/No27A/1983 fdA
20.9 | 34.45 | 0.11 | 0.95 | 0.44 | 0 | 0.43 | 0 | 0 | 0 | 0 | 0.08 | 0.013 | 0.06 | 0 | 0.014 | 0.008 | 0.33 | 0.46 | 0 | 0 | 1423 | 660 | 1 | 0 | 84.4485 | 3 | 1.6 | 2 | 1173 | 74 | 120 | 113 | 84 | NRIM/CDS/No27A/1983 fdA
20.9 | 34.45 | 0.11 | 0.95 | 0.44 | 0 | 0.43 | 0 | 0 | 0 | 0 | 0.08 | 0.013 | 0.06 | 0 | 0.014 | 0.008 | 0.33 | 0.46 | 0 | 0 | 1423 | 660 | 1 | 0 | 84.4485 | 3 | 1.6 | 2 | 1273 | 50 | 76 | 94 | 92 | NRIM/CDS/No27A/1983 fdA
20.7 | 31.83 | 0.02 | 1.13 | 0.39 | 0 | 0.48 | 0 | 0 | 0 | 0 | 0.32 | 0.01 | 0.09 | 0 | 0.013 | 0.007 | 0.32 | 0.5 | 0 | 0 | 1413 | 1800 | 1 | 0 | 42.2243 | 2 | 1.282 | 2 | 298 | 270 | 600 | 46 | 65 | NRIM/CDS/No27A/1983 fdB
20.7 | 31.83 | 0.02 | 1.13 | 0.39 | 0 | 0.48 | 0 | 0 | 0 | 0 | 0.32 | 0.01 | 0.09 | 0 | 0.013 | 0.007 | 0.32 | 0.5 | 0 | 0 | 1413 | 1800 | 1 | 0 | 42.2243 | 2 | 1.282 | 2 | 373 | 240 | 560 | 47 | 64 | NRIM/CDS/No27A/1983 fdB
20.7 | 31.83 | 0.02 | 1.13 | 0.39 | 0 | 0.48 | 0 | 0 | 0 | 0 | 0.32 | 0.01 | 0.09 | 0 | 0.013 | 0.007 | 0.32 | 0.5 | 0 | 0 | 1413 | 1800 | 1 | 0 | 42.2243 | 2 | 1.282 | 2 | 473 | 220 | 530 | 41 | 61 | NRIM/CDS/No27A/1983 fdB
20.7 | 31.83 | 0.02 | 1.13 | 0.39 | 0 | 0.48 | 0 | 0 | 0 | 0 | 0.32 | 0.01 | 0.09 | 0 | 0.013 | 0.007 | 0.32 | 0.5 | 0 | 0 | 1413 | 1800 | 1 | 0 | 42.2243 | 2 | 1.282 | 2 | 573 | 200 | 530 | 45 | 57 | NRIM/CDS/No27A/1983 fdB
20.7 | 31.83 | 0.02 | 1.13 | 0.39 | 0 | 0.48 | 0 | 0 | 0 | 0 | 0.32 | 0.01 | 0.09 | 0 | 0.013 | 0.007 | 0.32 | 0.5 | 0 | 0 | 1413 | 1800 | 1 | 0 | 42.2243 | 2 | 1.282 | 2 | 673 | 200 | 530 | 47 | 57 | NRIM/CDS/No27A/1983 fdB
20.7 | 31.83 | 0.02 | 1.13 | 0.39 | 0 | 0.48 | 0 | 0 | 0 | 0 | 0.32 | 0.01 | 0.09 | 0 | 0.013 | 0.007 | 0.32 | 0.5 | 0 | 0 | 1413 | 1800 | 1 | 0 | 42.2243 | 2 | 1.282 | 2 | 773 | 190 | 530 | 48 | 51 | NRIM/CDS/No27A/1983 fdB
20.7 | 31.83 | 0.02 | 1.13 | 0.39 | 0 | 0.48 | 0 | 0 | 0 | 0 | 0.32 | 0.01 | 0.09 | 0 | 0.013 | 0.007 | 0.32 | 0.5 | 0 | 0 | 1413 | 1800 | 1 | 0 | 42.2243 | 2 | 1.282 | 2 | 873 | 180 | 500 | 48 | 54 | NRIM/CDS/No27A/1983 fdB
20.7 | 31.83 | 0.02 | 1.13 | 0.39 | 0 | 0.48 | 0 | 0 | 0 | 0 | 0.32 | 0.01 | 0.09 | 0 | 0.013 | 0.007 | 0.32 | 0.5 | 0 | 0 | 1413 | 1800 | 1 | 0 | 42.2243 | 2 | 1.282 | 2 | 973 | 160 | 410 | 43 | 41 | NRIM/CDS/No27A/1983 fdB
20.7 | 31.83 | 0.02 | 1.13 | 0.39 | 0 | 0.48 | 0 | 0 | 0 | 0 | 0.32 | 0.01 | 0.09 | 0 | 0.013 | 0.007 | 0.32 | 0.5 | 0 | 0 | 1413 | 1800 | 1 | 0 | 42.2243 | 2 | 1.282 | 2 | 1073 | 140 | 220 | 81 | 60 | NRIM/CDS/No27A/1983 fdB
20.7 | 31.83 | 0.02 | 1.13 | 0.39 | 0 | 0.48 | 0 | 0 | 0 | 0 | 0.32 | 0.01 | 0.09 | 0 | 0.013 | 0.007 | 0.32 | 0.5 | 0 | 0 | 1413 | 1800 | 1 | 0 | 42.2243 | 2 | 1.282 | 2 | 1173 | 94 | 130 | 74 | 64 | NRIM/CDS/No27A/1983 fdB
20.7 | 31.83 | 0.02 | 1.13 | 0.39 | 0 | 0.48 | 0 | 0 | 0 | 0 | 0.32 | 0.01 | 0.09 | 0 | 0.013 | 0.007 | 0.32 | 0.5 | 0 | 0 | 1413 | 1800 | 1 | 0 | 42.2243 | 2 | 1.282 | 2 | 1273 | 66 | 87 | 78 | 75 | NRIM/CDS/No27A/1983 fdB
20.35 | 33.09 | 0.1 | 0.94 | 0.47 | 0 | 0.45 | 0 | 0 | 0 | 0 | 0.1 | 0.012 | 0.07 | 0 | 0.013 | 0.009 | 0.32 | 0.45 | 0 | 0 | 1423 | 660 | 1 | 0 | 84.4485 | 3 | 1.6 | 2 | 298 | 240 | 580 | 49 | 76 | NRIM/CDS/No27A/1983 fdC
20.35 | 33.09 | 0.1 | 0.94 | 0.47 | 0 | 0.45 | 0 | 0 | 0 | 0 | 0.1 | 0.012 | 0.07 | 0 | 0.013 | 0.009 | 0.32 | 0.45 | 0 | 0 | 1423 | 660 | 1 | 0 | 84.4485 | 3 | 1.6 | 2 | 373 | 220 | 540 | 47 | 76 | NRIM/CDS/No27A/1983 fdC
20.35 | 33.09 | 0.1 | 0.94 | 0.47 | 0 | 0.45 | 0 | 0 | 0 | 0 | 0.1 | 0.012 | 0.07 | 0 | 0.013 | 0.009 | 0.32 | 0.45 | 0 | 0 | 1423 | 660 | 1 | 0 | 84.4485 | 3 | 1.6 | 2 | 473 | 190 | 520 | 44 | 71 | NRIM/CDS/No27A/1983 fdC
20.35 | 33.09 | 0.1 | 0.94 | 0.47 | 0 | 0.45 | 0 | 0 | 0 | 0 | 0.1 | 0.012 | 0.07 | 0 | 0.013 | 0.009 | 0.32 | 0.45 | 0 | 0 | 1423 | 660 | 1 | 0 | 84.4485 | 3 | 1.6 | 2 | 573 | 180 | 510 | 45 | 71 | NRIM/CDS/No27A/1983 fdC
20.35 | 33.09 | 0.1 | 0.94 | 0.47 | 0 | 0.45 | 0 | 0 | 0 | 0 | 0.1 | 0.012 | 0.07 | 0 | 0.013 | 0.009 | 0.32 | 0.45 | 0 | 0 | 1423 | 660 | 1 | 0 | 84.4485 | 3 | 1.6 | 2 | 673 | 160 | 510 | 50 | 68 | NRIM/CDS/No27A/1983 fdC
20.35 | 33.09 | 0.1 | 0.94 | 0.47 | 0 | 0.45 | 0 | 0 | 0 | 0 | 0.1 | 0.012 | 0.07 | 0 | 0.013 | 0.009 | 0.32 | 0.45 | 0 | 0 | 1423 | 660 | 1 | 0 | 84.4485 | 3 | 1.6 | 2 | 773 | 150 | 500 | 49 | 63 | NRIM/CDS/No27A/1983 fdC
20.35 | 33.09 | 0.1 | 0.94 | 0.47 | 0 | 0.45 | 0 | 0 | 0 | 0 | 0.1 | 0.012 | 0.07 | 0 | 0.013 | 0.009 | 0.32 | 0.45 | 0 | 0 | 1423 | 660 | 1 | 0 | 84.4485 | 3 | 1.6 | 2 | 873 | 160 | 470 | 48 | 58 | NRIM/CDS/No27A/1983 fdC
20.35 | 33.09 | 0.1 | 0.94 | 0.47 | 0 | 0.45 | 0 | 0 | 0 | 0 | 0.1 | 0.012 | 0.07 | 0 | 0.013 | 0.009 | 0.32 | 0.45 | 0 | 0 | 1423 | 660 | 1 | 0 | 84.4485 | 3 | 1.6 | 2 | 973 | 130 | 370 | 42 | 45 | NRIM/CDS/No27A/1983 fdC
20.35 | 33.09 | 0.1 | 0.94 | 0.47 | 0 | 0.45 | 0 | 0 | 0 | 0 | 0.1 | 0.012 | 0.07 | 0 | 0.013 | 0.009 | 0.32 | 0.45 | 0 | 0 | 1423 | 660 | 1 | 0 | 84.4485 | 3 | 1.6 | 2 | 1073 | 120 | 220 | 98 | 70 | NRIM/CDS/No27A/1983 fdC
20.35 | 33.09 | 0.1 | 0.94 | 0.47 | 0 | 0.45 | 0 | 0 | 0 | 0 | 0.1 | 0.012 | 0.07 | 0 | 0.013 | 0.009 | 0.32 | 0.45 | 0 | 0 | 1423 | 660 | 1 | 0 | 84.4485 | 3 | 1.6 | 2 | 1173 | 72 | 120 | 106 | 82 | NRIM/CDS/No27A/1983 fdC
20.35 | 33.09 | 0.1 | 0.94 | 0.47 | 0 | 0.45 | 0 | 0 | 0 | 0 | 0.1 | 0.012 | 0.07 | 0 | 0.013 | 0.009 | 0.32 | 0.45 | 0 | 0 | 1423 | 660 | 1 | 0 | 84.4485 | 3 | 1.6 | 2 | 1273 | 48 | 74 | 99 | 88 | NRIM/CDS/No27A/1983 fdC
20.19 | 32.37 | 0.09 | 0.92 | 0.46 | 0 | 0.45 | 0 | 0 | 0 | 0 | 0.08 | 0.017 | 0.07 | 0 | 0.014 | 0.006 | 0.27 | 0.44 | 0 | 0 | 1423 | 660 | 1 | 0 | 103.9683 | 3 | 1.6 | 2 | 298 | 230 | 600 | 47 | 75 | NRIM/CDS/No27A/1983 fdD
20.19 | 32.37 | 0.09 | 0.92 | 0.46 | 0 | 0.45 | 0 | 0 | 0 | 0 | 0.08 | 0.017 | 0.07 | 0 | 0.014 | 0.006 | 0.27 | 0.44 | 0 | 0 | 1423 | 660 | 1 | 0 | 103.9683 | 3 | 1.6 | 2 | 373 | 210 | 550 | 45 | 73 | NRIM/CDS/No27A/1983 fdD
20.19 | 32.37 | 0.09 | 0.92 | 0.46 | 0 | 0.45 | 0 | 0 | 0 | 0 | 0.08 | 0.017 | 0.07 | 0 | 0.014 | 0.006 | 0.27 | 0.44 | 0 | 0 | 1423 | 660 | 1 | 0 | 103.9683 | 3 | 1.6 | 2 | 473 | 190 | 520 | 41 | 72 | NRIM/CDS/No27A/1983 fdD
20.19 | 32.37 | 0.09 | 0.92 | 0.46 | 0 | 0.45 | 0 | 0 | 0 | 0 | 0.08 | 0.017 | 0.07 | 0 | 0.014 | 0.006 | 0.27 | 0.44 | 0 | 0 | 1423 | 660 | 1 | 0 | 103.9683 | 3 | 1.6 | 2 | 573 | 170 | 520 | 44 | 65 | NRIM/CDS/No27A/1983 fdD
20.19 | 32.37 | 0.09 | 0.92 | 0.46 | 0 | 0.45 | 0 | 0 | 0 | 0 | 0.08 | 0.017 | 0.07 | 0 | 0.014 | 0.006 | 0.27 | 0.44 | 0 | 0 | 1423 | 660 | 1 | 0 | 103.9683 | 3 | 1.6 | 2 | 673 | 170 | 520 | 44 | 61 | NRIM/CDS/No27A/1983 fdD
20.19 | 32.37 | 0.09 | 0.92 | 0.46 | 0 | 0.45 | 0 | 0 | 0 | 0 | 0.08 | 0.017 | 0.07 | 0 | 0.014 | 0.006 | 0.27 | 0.44 | 0 | 0 | 1423 | 660 | 1 | 0 | 103.9683 | 3 | 1.6 | 2 | 773 | 150 | 520 | 45 | 56 | NRIM/CDS/No27A/1983 fdD
20.19 | 32.37 | 0.09 | 0.92 | 0.46 | 0 | 0.45 | 0 | 0 | 0 | 0 | 0.08 | 0.017 | 0.07 | 0 | 0.014 | 0.006 | 0.27 | 0.44 | 0 | 0 | 1423 | 660 | 1 | 0 | 103.9683 | 3 | 1.6 | 2 | 873 | 150 | 480 | 42 | 58 | NRIM/CDS/No27A/1983 fdD
20.19 | 32.37 | 0.09 | 0.92 | 0.46 | 0 | 0.45 | 0 | 0 | 0 | 0 | 0.08 | 0.017 | 0.07 | 0 | 0.014 | 0.006 | 0.27 | 0.44 | 0 | 0 | 1423 | 660 | 1 | 0 | 103.9683 | 3 | 1.6 | 2 | 973 | 140 | 370 | 44 | 45 | NRIM/CDS/No27A/1983 fdD
20.19 | 32.37 | 0.09 | 0.92 | 0.46 | 0 | 0.45 | 0 | 0 | 0 | 0 | 0.08 | 0.017 | 0.07 | 0 | 0.014 | 0.006 | 0.27 | 0.44 | 0 | 0 | 1423 | 660 | 1 | 0 | 103.9683 | 3 | 1.6 | 2 | 1073 | 120 | 210 | 97 | 71 | NRIM/CDS/No27A/1983 fdD
20.19 | 32.37 | 0.09 | 0.92 | 0.46 | 0 | 0.45 | 0 | 0 | 0 | 0 | 0.08 | 0.017 | 0.07 | 0 | 0.014 | 0.006 | 0.27 | 0.44 | 0 | 0 | 1423 | 660 | 1 | 0 | 103.9683 | 3 | 1.6 | 2 | 1173 | 73 | 120 | 111 | 86 | NRIM/CDS/No27A/1983 fdD
20.19 | 32.37 | 0.09 | 0.92 | 0.46 | 0 | 0.45 | 0 | 0 | 0 | 0 | 0.08 | 0.017 | 0.07 | 0 | 0.014 | 0.006 | 0.27 | 0.44 | 0 | 0 | 1423 | 660 | 1 | 0 | 103.9683 | 3 | 1.6 | 2 | 1273 | 49 | 75 | 98 | 92 | NRIM/CDS/No27A/1983 fdD
20.3 | 31.86 | 0.04 | 1.06 | 0.53 | 0 | 0.49 | 0 | 0 | 0 | 0 | 0.34 | 0.01 | 0.07 | 0 | 0.014 | 0.05 | 0.32 | 0.52 | 0 | 0 | 1413 | 1800 | 1 | 0 | 59.7141 | 2 | 0.56 | 2 | 298 | 230 | 570 | 48 | 70 | NRIM/CDS/No27A/1983 fdE
20.3 | 31.86 | 0.04 | 1.06 | 0.53 | 0 | 0.49 | 0 | 0 | 0 | 0 | 0.34 | 0.01 | 0.07 | 0 | 0.014 | 0.05 | 0.32 | 0.52 | 0 | 0 | 1413 | 1800 | 1 | 0 | 59.7141 | 2 | 0.56 | 2 | 373 | 200 | 530 | 48 | 70 | NRIM/CDS/No27A/1983 fdE
20.3 | 31.86 | 0.04 | 1.06 | 0.53 | 0 | 0.49 | 0 | 0 | 0 | 0 | 0.34 | 0.01 | 0.07 | 0 | 0.014 | 0.05 | 0.32 | 0.52 | 0 | 0 | 1413 | 1800 | 1 | 0 | 59.7141 | 2 | 0.56 | 2 | 473 | 170 | 510 | 44 | 68 | NRIM/CDS/No27A/1983 fdE
20.3 | 31.86 | 0.04 | 1.06 | 0.53 | 0 | 0.49 | 0 | 0 | 0 | 0 | 0.34 | 0.01 | 0.07 | 0 | 0.014 | 0.05 | 0.32 | 0.52 | 0 | 0 | 1413 | 1800 | 1 | 0 | 59.7141 | 2 | 0.56 | 2 | 573 | 170 | 510 | 46 | 58 | NRIM/CDS/No27A/1983 fdE
20.3 | 31.86 | 0.04 | 1.06 | 0.53 | 0 | 0.49 | 0 | 0 | 0 | 0 | 0.34 | 0.01 | 0.07 | 0 | 0.014 | 0.05 | 0.32 | 0.52 | 0 | 0 | 1413 | 1800 | 1 | 0 | 59.7141 | 2 | 0.56 | 2 | 673 | 160 | 510 | 49 | 60 | NRIM/CDS/No27A/1983 fdE
20.3 | 31.86 | 0.04 | 1.06 | 0.53 | 0 | 0.49 | 0 | 0 | 0 | 0 | 0.34 | 0.01 | 0.07 | 0 | 0.014 | 0.05 | 0.32 | 0.52 | 0 | 0 | 1413 | 1800 | 1 | 0 | 59.7141 | 2 | 0.56 | 2 | 773 | 150 | 510 | 52 | 56 | NRIM/CDS/No27A/1983 fdE
20.3 | 31.86 | 0.04 | 1.06 | 0.53 | 0 | 0.49 | 0 | 0 | 0 | 0 | 0.34 | 0.01 | 0.07 | 0 | 0.014 | 0.05 | 0.32 | 0.52 | 0 | 0 | 1413 | 1800 | 1 | 0 | 59.7141 | 2 | 0.56 | 2 | 873 | 140 | 460 | 49 | 60 | NRIM/CDS/No27A/1983 fdE
20.3 | 31.86 | 0.04 | 1.06 | 0.53 | 0 | 0.49 | 0 | 0 | 0 | 0 | 0.34 | 0.01 | 0.07 | 0 | 0.014 | 0.05 | 0.32 | 0.52 | 0 | 0 | 1413 | 1800 | 1 | 0 | 59.7141 | 2 | 0.56 | 2 | 973 | 140 | 370 | 42 | 40 | NRIM/CDS/No27A/1983 fdE
20.3 | 31.86 | 0.04 | 1.06 | 0.53 | 0 | 0.49 | 0 | 0 | 0 | 0 | 0.34 | 0.01 | 0.07 | 0 | 0.014 | 0.05 | 0.32 | 0.52 | 0 | 0 | 1413 | 1800 | 1 | 0 | 59.7141 | 2 | 0.56 | 2 | 1073 | 130 | 210 | 83 | 64 | NRIM/CDS/No27A/1983 fdE
20.3 | 31.86 | 0.04 | 1.06 | 0.53 | 0 | 0.49 | 0 | 0 | 0 | 0 | 0.34 | 0.01 | 0.07 | 0 | 0.014 | 0.05 | 0.32 | 0.52 | 0 | 0 | 1413 | 1800 | 1 | 0 | 59.7141 | 2 | 0.56 | 2 | 1173 | 76 | 120 | 82 | 83 | NRIM/CDS/No27A/1983 fdE
20.3 | 31.86 | 0.04 | 1.06 | 0.53 | 0 | 0.49 | 0 | 0 | 0 | 0 | 0.34 | 0.01 | 0.07 | 0 | 0.014 | 0.05 | 0.32 | 0.52 | 0 | 0 | 1413 | 1800 | 1 | 0 | 59.7141 | 2 | 0.56 | 2 | 1273 | 49 | 71 | 87 | 95 | NRIM/CDS/No27A/1983 fdE
20.24 | 31.83 | 0.09 | 1.16 | 0.5 | 0 | 0.46 | 0 | 0 | 0 | 0 | 0.31 | 0.01 | 0.1 | 0 | 0.017 | 0.01 | 0.37 | 0.5 | 0 | 0 | 1413 | 1800 | 1 | 0 | 48.5029 | 2 | 1.205 | 2 | 298 | 270 | 590 | 48 | 65 | NRIM/CDS/No27A/1983 fdF
20.24 | 31.83 | 0.09 | 1.16 | 0.5 | 0 | 0.46 | 0 | 0 | 0 | 0 | 0.31 | 0.01 | 0.1 | 0 | 0.017 | 0.01 | 0.37 | 0.5 | 0 | 0 | 1413 | 1800 | 1 | 0 | 48.5029 | 2 | 1.205 | 2 | 373 | 240 | 550 | 45 | 64 | NRIM/CDS/No27A/1983 fdF
20.24 | 31.83 | 0.09 | 1.16 | 0.5 | 0 | 0.46 | 0 | 0 | 0 | 0 | 0.31 | 0.01 | 0.1 | 0 | 0.017 | 0.01 | 0.37 | 0.5 | 0 | 0 | 1413 | 1800 | 1 | 0 | 48.5029 | 2 | 1.205 | 2 | 473 | 220 | 530 | 44 | 61 | NRIM/CDS/No27A/1983 fdF
20.24 | 31.83 | 0.09 | 1.16 | 0.5 | 0 | 0.46 | 0 | 0 | 0 | 0 | 0.31 | 0.01 | 0.1 | 0 | 0.017 | 0.01 | 0.37 | 0.5 | 0 | 0 | 1413 | 1800 | 1 | 0 | 48.5029 | 2 | 1.205 | 2 | 573 | 200 | 530 | 44 | 57 | NRIM/CDS/No27A/1983 fdF
20.24 | 31.83 | 0.09 | 1.16 | 0.5 | 0 | 0.46 | 0 | 0 | 0 | 0 | 0.31 | 0.01 | 0.1 | 0 | 0.017 | 0.01 | 0.37 | 0.5 | 0 | 0 | 1413 | 1800 | 1 | 0 | 48.5029 | 2 | 1.205 | 2 | 673 | 200 | 530 | 47 | 55 | NRIM/CDS/No27A/1983 fdF
20.24 | 31.83 | 0.09 | 1.16 | 0.5 | 0 | 0.46 | 0 | 0 | 0 | 0 | 0.31 | 0.01 | 0.1 | 0 | 0.017 | 0.01 | 0.37 | 0.5 | 0 | 0 | 1413 | 1800 | 1 | 0 | 48.5029 | 2 | 1.205 | 2 | 773 | 190 | 530 | 49 | 55 | NRIM/CDS/No27A/1983 fdF
20.24 | 31.83 | 0.09 | 1.16 | 0.5 | 0 | 0.46 | 0 | 0 | 0 | 0 | 0.31 | 0.01 | 0.1 | 0 | 0.017 | 0.01 | 0.37 | 0.5 | 0 | 0 | 1413 | 1800 | 1 | 0 | 48.5029 | 2 | 1.205 | 2 | 873 | 180 | 500 | 47 | 52 | NRIM/CDS/No27A/1983 fdF
20.24 | 31.83 | 0.09 | 1.16 | 0.5 | 0 | 0.46 | 0 | 0 | 0 | 0 | 0.31 | 0.01 | 0.1 | 0 | 0.017 | 0.01 | 0.37 | 0.5 | 0 | 0 | 1413 | 1800 | 1 | 0 | 48.5029 | 2 | 1.205 | 2 | 973 | 170 | 410 | 37 | 36 | NRIM/CDS/No27A/1983 fdF
20.24 | 31.83 | 0.09 | 1.16 | 0.5 | 0 | 0.46 | 0 | 0 | 0 | 0 | 0.31 | 0.01 | 0.1 | 0 | 0.017 | 0.01 | 0.37 | 0.5 | 0 | 0 | 1413 | 1800 | 1 | 0 | 48.5029 | 2 | 1.205 | 2 | 1073 | 140 | 220 | 66 | 54 | NRIM/CDS/No27A/1983 fdF
20.24 | 31.83 | 0.09 | 1.16 | 0.5 | 0 | 0.46 | 0 | 0 | 0 | 0 | 0.31 | 0.01 | 0.1 | 0 | 0.017 | 0.01 | 0.37 | 0.5 | 0 | 0 | 1413 | 1800 | 1 | 0 | 48.5029 | 2 | 1.205 | 2 | 1173 | 90 | 130 | 80 | 65 | NRIM/CDS/No27A/1983 fdF
20.24 | 31.83 | 0.09 | 1.16 | 0.5 | 0 | 0.46 | 0 | 0 | 0 | 0 | 0.31 | 0.01 | 0.1 | 0 | 0.017 | 0.01 | 0.37 | 0.5 | 0 | 0 | 1413 | 1800 | 1 | 0 | 48.5029 | 2 | 1.205 | 2 | 1273 | 63 | 83 | 73 | 72 | NRIM/CDS/No27A/1983 fdF
17.85 | 12 | 0.04 | 1.71 | 0.6 | 0.74 | 0.019 | 0 | 0 | 0.031 | 0 | 0.05 | 0.0284 | 0.07 | 0.0012 | 0.02 | 0.005 | 0.29 | 0.019 | 0 | 0 | Na | Na | Na | Na | 337.794 | 1 | 3.35 | 1 | 298 | 240 | 620 | 60 | 74 | NRIM/CDS/No28B/2001 AEA
17.85 | 12 | 0.04 | 1.71 | 0.6 | 0.74 | 0.019 | 0 | 0 | 0.031 | 0 | 0.05 | 0.0284 | 0.07 | 0.0012 | 0.02 | 0.005 | 0.29 | 0.019 | 0 | 0 | Na | Na | Na | Na | 337.794 | 1 | 3.35 | 1 | 373 | 219 | 533 | 49 | 75 | NRIM/CDS/No28B/2001 AEA
17.85 | 12 | 0.04 | 1.71 | 0.6 | 0.74 | 0.019 | 0 | 0 | 0.031 | 0 | 0.05 | 0.0284 | 0.07 | 0.0012 | 0.02 | 0.005 | 0.29 | 0.019 | 0 | 0 | Na | Na | Na | Na | 337.794 | 1 | 3.35 | 1 | 473 | 232 | 485 | 42 | 73 | NRIM/CDS/No28B/2001 AEA
17.85 | 12 | 0.04 | 1.71 | 0.6 | 0.74 | 0.019 | 0 | 0 | 0.031 | 0 | 0.05 | 0.0284 | 0.07 | 0.0012 | 0.02 | 0.005 | 0.29 | 0.019 | 0 | 0 | Na | Na | Na | Na | 337.794 | 1 | 3.35 | 1 | 573 | 174 | 478 | 36 | 66 | NRIM/CDS/No28B/2001 AEA
17.85 | 12 | 0.04 | 1.71 | 0.6 | 0.74 | 0.019 | 0 | 0 | 0.031 | 0 | 0.05 | 0.0284 | 0.07 | 0.0012 | 0.02 | 0.005 | 0.29 | 0.019 | 0 | 0 | Na | Na | Na | Na | 337.794 | 1 | 3.35 | 1 | 673 | 166 | 482 | 36 | 63 | NRIM/CDS/No28B/2001 AEA
17.85 | 12 | 0.04 | 1.71 | 0.6 | 0.74 | 0.019 | 0 | 0 | 0.031 | 0 | 0.05 | 0.0284 | 0.07 | 0.0012 | 0.02 | 0.005 | 0.29 | 0.019 | 0 | 0 | Na | Na | Na | Na | 337.794 | 1 | 3.35 | 1 | 773 | 168 | 474 | 38 | 66 | NRIM/CDS/No28B/2001 AEA
17.85 | 12 | 0.04 | 1.71 | 0.6 | 0.74 | 0.019 | 0 | 0 | 0.031 | 0 | 0.05 | 0.0284 | 0.07 | 0.0012 | 0.02 | 0.005 | 0.29 | 0.019 | 0 | 0 | Na | Na | Na | Na | 337.794 | 1 | 3.35 | 1 | 823 | 156 | 464 | 37 | 63 | NRIM/CDS/No28B/2001 AEA
17.85 | 12 | 0.04 | 1.71 | 0.6 | 0.74 | 0.019 | 0 | 0 | 0.031 | 0 | 0.05 | 0.0284 | 0.07 | 0.0012 | 0.02 | 0.005 | 0.29 | 0.019 | 0 | 0 | Na | Na | Na | Na | 337.794 | 1 | 3.35 | 1 | 873 | 150 | 441 | 36 | 61 | NRIM/CDS/No28B/2001 AEA
17.85 | 12 | 0.04 | 1.71 | 0.6 | 0.74 | 0.019 | 0 | 0 | 0.031 | 0 | 0.05 | 0.0284 | 0.07 | 0.0012 | 0.02 | 0.005 | 0.29 | 0.019 | 0 | 0 | Na | Na | Na | Na | 337.794 | 1 | 3.35 | 1 | 923 | 146 | 410 | 36 | 59 | NRIM/CDS/No28B/2001 AEA
17.85 | 12 | 0.04 | 1.71 | 0.6 | 0.74 | 0.019 | 0 | 0 | 0.031 | 0 | 0.05 | 0.0284 | 0.07 | 0.0012 | 0.02 | 0.005 | 0.29 | 0.019 | 0 | 0 | Na | Na | Na | Na | 337.794 | 1 | 3.35 | 1 | 973 | 160 | 369 | 37 | 52 | NRIM/CDS/No28B/2001 AEA
17.85 | 12 | 0.04 | 1.71 | 0.6 | 0.74 | 0.019 | 0 | 0 | 0.031 | 0 | 0.05 | 0.0284 | 0.07 | 0.0012 | 0.02 | 0.005 | 0.29 | 0.019 | 0 | 0 | Na | Na | Na | Na | 337.794 | 1 | 3.35 | 1 | 1023 | 161 | 314 | 35 | 42 | NRIM/CDS/No28B/2001 AEA
17.8 | 12.2 | 0.05 | 1.66 | 0.49 | 0.82 | 0.018 | 0 | 0 | 0.038 | 0 | 0.03 | 0.0236 | 0.06 | 0.0012 | 0.023 | 0.006 | 0.27 | 0.023 | 0 | 0 | Na | Na | Na | Na | 207.9366 | 1 | 3.35 | 1 | 298 | 260 | 580 | 63 | 74 | NRIM/CDS/No28B/2001 AEB
17.8 | 12.2 | 0.05 | 1.66 | 0.49 | 0.82 | 0.018 | 0 | 0 | 0.038 | 0 | 0.03 | 0.0236 | 0.06 | 0.0012 | 0.023 | 0.006 | 0.27 | 0.023 | 0 | 0 | Na | Na | Na | Na | 207.9366 | 1 | 3.35 | 1 | 373 | 229 | 492 | 50 | 77 | NRIM/CDS/No28B/2001 AEB
17.8 | 12.2 | 0.05 | 1.66 | 0.49 | 0.82 | 0.018 | 0 | 0 | 0.038 | 0 | 0.03 | 0.0236 | 0.06 | 0.0012 | 0.023 | 0.006 | 0.27 | 0.023 | 0 | 0 | Na | Na | Na | Na | 207.9366 | 1 | 3.35 | 1 | 473 | 199 | 453 | 42 | 74 | NRIM/CDS/No28B/2001 AEB
17.8 | 12.2 | 0.05 | 1.66 | 0.49 | 0.82 | 0.018 | 0 | 0 | 0.038 | 0 | 0.03 | 0.0236 | 0.06 | 0.0012 | 0.023 | 0.006 | 0.27 | 0.023 | 0 | 0 | Na | Na | Na | Na | 207.9366 | 1 | 3.35 | 1 | 573 | 188 | 441 | 38 | 72 | NRIM/CDS/No28B/2001 AEB
17.8 | 12.2 | 0.05 | 1.66 | 0.49 | 0.82 | 0.018 | 0 | 0 | 0.038 | 0 | 0.03 | 0.0236 | 0.06 | 0.0012 | 0.023 | 0.006 | 0.27 | 0.023 | 0 | 0 | Na | Na | Na | Na | 207.9366 | 1 | 3.35 | 1 | 673 | 169 | 443 | 38 | 69 | NRIM/CDS/No28B/2001 AEB
17.8 | 12.2 | 0.05 | 1.66 | 0.49 | 0.82 | 0.018 | 0 | 0 | 0.038 | 0 | 0.03 | 0.0236 | 0.06 | 0.0012 | 0.023 | 0.006 | 0.27 | 0.023 | 0 | 0 | Na | Na | Na | Na | 207.9366 | 1 | 3.35 | 1 | 773 | 168 | 442 | 38 | 68 | NRIM/CDS/No28B/2001 AEB
17.8 | 12.2 | 0.05 | 1.66 | 0.49 | 0.82 | 0.018 | 0 | 0 | 0.038 | 0 | 0.03 | 0.0236 | 0.06 | 0.0012 | 0.023 | 0.006 | 0.27 | 0.023 | 0 | 0 | Na | Na | Na | Na | 207.9366 | 1 | 3.35 | 1 | 823 | 174 | 428 | 38 | 67 | NRIM/CDS/No28B/2001 AEB
17.8 | 12.2 | 0.05 | 1.66 | 0.49 | 0.82 | 0.018 | 0 | 0 | 0.038 | 0 | 0.03 | 0.0236 | 0.06 | 0.0012 | 0.023 | 0.006 | 0.27 | 0.023 | 0 | 0 | Na | Na | Na | Na | 207.9366 | 1 | 3.35 | 1 | 873 | 167 | 410 | 38 | 66 | NRIM/CDS/No28B/2001 AEB
17.8 | 12.2 | 0.05 | 1.66 | 0.49 | 0.82 | 0.018 | 0 | 0 | 0.038 | 0 | 0.03 | 0.0236 | 0.06 | 0.0012 | 0.023 | 0.006 | 0.27 | 0.023 | 0 | 0 | Na | Na | Na | Na | 207.9366 | 1 | 3.35 | 1 | 923 | 158 | 385 | 34 | 55 | NRIM/CDS/No28B/2001 AEB
17.8 | 12.2 | 0.05 | 1.66 | 0.49 | 0.82 | 0.018 | 0 | 0 | 0.038 | 0 | 0.03 | 0.0236 | 0.06 | 0.0012 | 0.023 | 0.006 | 0.27 | 0.023 | 0 | 0 | Na | Na | Na | Na | 207.9366 | 1 | 3.35 | 1 | 973 | 161 | 331 | 16 | 20 | NRIM/CDS/No28B/2001 AEB
17.8 | 12.2 | 0.05 | 1.66 | 0.49 | 0.82 | 0.018 | 0 | 0 | 0.038 | 0 | 0.03 | 0.0236 | 0.06 | 0.0012 | 0.023 | 0.006 | 0.27 | 0.023 | 0 | 0 | Na | Na | Na | Na | 207.9366 | 1 | 3.35 | 1 | 1023 | 165 | 279 | 11 | 16 | NRIM/CDS/No28B/2001 AEB
17.95 | 12.2 | 0.1 | 1.73 | 0.62 | 0.72 | 0.019 | 0 | 0 | 0.032 | 0 | 0.04 | 0.0216 | 0.07 | 0.0016 | 0.024 | 0.007 | 0.29 | 0.012 | 0 | 0 | Na | Na | Na | Na | 315.173 | 1 | 3.35 | 1 | 298 | 240 | 560 | 66 | 78 | NRIM/CDS/No28B/2001 AEC
17.95 | 12.2 | 0.1 | 1.73 | 0.62 | 0.72 | 0.019 | 0 | 0 | 0.032 | 0 | 0.04 | 0.0216 | 0.07 | 0.0016 | 0.024 | 0.007 | 0.29 | 0.012 | 0 | 0 | Na | Na | Na | Na | 315.173 | 1 | 3.35 | 1 | 373 | 226 | 494 | 51 | 77 | NRIM/CDS/No28B/2001 AEC
17.95 | 12.2 | 0.1 | 1.73 | 0.62 | 0.72 | 0.019 | 0 | 0 | 0.032 | 0 | 0.04 | 0.0216 | 0.07 | 0.0016 | 0.024 | 0.007 | 0.29 | 0.012 | 0 | 0 | Na | Na | Na | Na | 315.173 | 1 | 3.35 | 1 | 473 | 181 | 453 | 43 | 74 | NRIM/CDS/No28B/2001 AEC
17.95 | 12.2 | 0.1 | 1.73 | 0.62 | 0.72 | 0.019 | 0 | 0 | 0.032 | 0 | 0.04 | 0.0216 | 0.07 | 0.0016 | 0.024 | 0.007 | 0.29 | 0.012 | 0 | 0 | Na | Na | Na | Na | 315.173 | 1 | 3.35 | 1 | 573 | 181 | 444 | 42 | 68 | NRIM/CDS/No28B/2001 AEC
17.95 | 12.2 | 0.1 | 1.73 | 0.62 | 0.72 | 0.019 | 0 | 0 | 0.032 | 0 | 0.04 | 0.0216 | 0.07 | 0.0016 | 0.024 | 0.007 | 0.29 | 0.012 | 0 | 0 | Na | Na | Na | Na | 315.173 | 1 | 3.35 | 1 | 673 | 167 | 442 | 41 | 67 | NRIM/CDS/No28B/2001 AEC
17.95 | 12.2 | 0.1 | 1.73 | 0.62 | 0.72 | 0.019 | 0 | 0 | 0.032 | 0 | 0.04 | 0.0216 | 0.07 | 0.0016 | 0.024 | 0.007 | 0.29 | 0.012 | 0 | 0 | Na | Na | Na | Na | 315.173 | 1 | 3.35 | 1 | 773 | 161 | 436 | 41 | 64 | NRIM/CDS/No28B/2001 AEC
17.95 | 12.2 | 0.1 | 1.73 | 0.62 | 0.72 | 0.019 | 0 | 0 | 0.032 | 0 | 0.04 | 0.0216 | 0.07 | 0.0016 | 0.024 | 0.007 | 0.29 | 0.012 | 0 | 0 | Na | Na | Na | Na | 315.173 | 1 | 3.35 | 1 | 823 | 159 | 424 | 37 | 61 | NRIM/CDS/No28B/2001 AEC
17.95 | 12.2 | 0.1 | 1.73 | 0.62 | 0.72 | 0.019 | 0 | 0 | 0.032 | 0 | 0.04 | 0.0216 | 0.07 | 0.0016 | 0.024 | 0.007 | 0.29 | 0.012 | 0 | 0 | Na | Na | Na | Na | 315.173 | 1 | 3.35 | 1 | 873 | 129 | 413 | 39 | 68 | NRIM/CDS/No28B/2001 AEC
17.95 | 12.2 | 0.1 | 1.73 | 0.62 | 0.72 | 0.019 | 0 | 0 | 0.032 | 0 | 0.04 | 0.0216 | 0.07 | 0.0016 | 0.024 | 0.007 | 0.29 | 0.012 | 0 | 0 | Na | Na | Na | Na | 315.173 | 1 | 3.35 | 1 | 923 | 144 | 389 | 39 | 64 | NRIM/CDS/No28B/2001 AEC
17.95 | 12.2 | 0.1 | 1.73 | 0.62 | 0.72 | 0.019 | 0 | 0 | 0.032 | 0 | 0.04 | 0.0216 | 0.07 | 0.0016 | 0.024 | 0.007 | 0.29 | 0.012 | 0 | 0 | Na | Na | Na | Na | 315.173 | 1 | 3.35 | 1 | 973 | 152 | 362 | 36 | 54 | NRIM/CDS/No28B/2001 AEC
17.95 | 12.2 | 0.1 | 1.73 | 0.62 | 0.72 | 0.019 | 0 | 0 | 0.032 | 0 | 0.04 | 0.0216 | 0.07 | 0.0016 | 0.024 | 0.007 | 0.29 | 0.012 | 0 | 0 | Na | Na | Na | Na | 315.173 | 1 | 3.35 | 1 | 1023 | 146 | 312 | 34 | 44 | NRIM/CDS/No28B/2001 AEC
17.61 | 12.5 | 0.06 | 1.73 | 0.82 | 0.79 | 0.019 | 0 | 0 | 0.032 | 0 | 0.1 | 0.02 | 0.04 | 0.0004 | 0.022 | 0.009 | 0.33 | 0.013 | 0 | 0 | 1473 | 1200 | 1 | 0 | 168.897 | 1 | 6 | 1 | 298 | 210 | 580 | 61 | 77 | NRIM/CDS/No28B/2001 AED
17.61 | 12.5 | 0.06 | 1.73 | 0.82 | 0.79 | 0.019 | 0 | 0 | 0.032 | 0 | 0.1 | 0.02 | 0.04 | 0.0004 | 0.022 | 0.009 | 0.33 | 0.013 | 0 | 0 | 1473 | 1200 | 1 | 0 | 168.897 | 1 | 6 | 1 | 573 | 158 | 430 | 37 | 70 | NRIM/CDS/No28B/2001 AED
17.61 | 12.5 | 0.06 | 1.73 | 0.82 | 0.79 | 0.019 | 0 | 0 | 0.032 | 0 | 0.1 | 0.02 | 0.04 | 0.0004 | 0.022 | 0.009 | 0.33 | 0.013 | 0 | 0 | 1473 | 1200 | 1 | 0 | 168.897 | 1 | 6 | 1 | 673 | 141 | 436 | 39 | 70 | NRIM/CDS/No28B/2001 AED
17.61 | 12.5 | 0.06 | 1.73 | 0.82 | 0.79 | 0.019 | 0 | 0 | 0.032 | 0 | 0.1 | 0.02 | 0.04 | 0.0004 | 0.022 | 0.009 | 0.33 | 0.013 | 0 | 0 | 1473 | 1200 | 1 | 0 | 168.897 | 1 | 6 | 1 | 773 | 151 | 430 | 37 | 65 | NRIM/CDS/No28B/2001 AED
17.61 | 12.5 | 0.06 | 1.73 | 0.82 | 0.79 | 0.019 | 0 | 0 | 0.032 | 0 | 0.1 | 0.02 | 0.04 | 0.0004 | 0.022 | 0.009 | 0.33 | 0.013 | 0 | 0 | 1473 | 1200 | 1 | 0 | 168.897 | 1 | 6 | 1 | 823 | 138 | 414 | 37 | 64 | NRIM/CDS/No28B/2001 AED
17.61 | 12.5 | 0.06 | 1.73 | 0.82 | 0.79 | 0.019 | 0 | 0 | 0.032 | 0 | 0.1 | 0.02 | 0.04 | 0.0004 | 0.022 | 0.009 | 0.33 | 0.013 | 0 | 0 | 1473 | 1200 | 1 | 0 | 168.897 | 1 | 6 | 1 | 873 | 135 | 398 | 35 | 67 | NRIM/CDS/No28B/2001 AED
17.61 | 12.5 | 0.06 | 1.73 | 0.82 | 0.79 | 0.019 | 0 | 0 | 0.032 | 0 | 0.1 | 0.02 | 0.04 | 0.0004 | 0.022 | 0.009 | 0.33 | 0.013 | 0 | 0 | 1473 | 1200 | 1 | 0 | 168.897 | 1 | 6 | 1 | 923 | 127 | 370 | 30 | 43 | NRIM/CDS/No28B/2001 AED
17.61 | 12.5 | 0.06 | 1.73 | 0.82 | 0.79 | 0.019 | 0 | 0 | 0.032 | 0 | 0.1 | 0.02 | 0.04 | 0.0004 | 0.022 | 0.009 | 0.33 | 0.013 | 0 | 0 | 1473 | 1200 | 1 | 0 | 168.897 | 1 | 6 | 1 | 973 | 143 | 315 | 18 | 19 | NRIM/CDS/No28B/2001 AED
17.61 | 12.5 | 0.06 | 1.73 | 0.82 | 0.79 | 0.019 | 0 | 0 | 0.032 | 0 | 0.1 | 0.02 | 0.04 | 0.0004 | 0.022 | 0.009 | 0.33 | 0.013 | 0 | 0 | 1473 | 1200 | 1 | 0 | 168.897 | 1 | 6 | 1 | 1023 | 117 | 256 | 11 | 14 | NRIM/CDS/No28B/2001 AED
17.26 | 12.21 | 0.07 | 1.7 | 0.8 | 0.77 | 0.018 | 0 | 0 | 0.032 | 0 | 0.09 | 0.021 | 0.05 | 0.0003 | 0.019 | 0.011 | 0.33 | 0.012 | 0 | 0 | 1473 | 1200 | 1 | 0 | 128 | 1 | 6 | 1 | 298 | 205 | 580 | 62 | 76 | NRIM/CDS/No28B/2001 AEE
17.26 | 12.21 | 0.07 | 1.7 | 0.8 | 0.77 | 0.018 | 0 | 0 | 0.032 | 0 | 0.09 | 0.021 | 0.05 | 0.0003 | 0.019 | 0.011 | 0.33 | 0.012 | 0 | 0 | 1473 | 1200 | 1 | 0 | 128 | 1 | 6 | 1 | 373 | 200 | 492 | 50 | 77 | NRIM/CDS/No28B/2001 AEE
17.26 | 12.21 | 0.07 | 1.7 | 0.8 | 0.77 | 0.018 | 0 | 0 | 0.032 | 0 | 0.09 | 0.021 | 0.05 | 0.0003 | 0.019 | 0.011 | 0.33 | 0.012 | 0 | 0 | 1473 | 1200 | 1 | 0 | 128 | 1 | 6 | 1 | 473 | 162 | 445 | 43 | 75 | NRIM/CDS/No28B/2001 AEE
17.26 | 12.21 | 0.07 | 1.7 | 0.8 | 0.77 | 0.018 | 0 | 0 | 0.032 | 0 | 0.09 | 0.021 | 0.05 | 0.0003 | 0.019 | 0.011 | 0.33 | 0.012 | 0 | 0 | 1473 | 1200 | 1 | 0 | 128 | 1 | 6 | 1 | 573 | 141 | 430 | 39 | 72 | NRIM/CDS/No28B/2001 AEE
17.26 | 12.21 | 0.07 | 1.7 | 0.8 | 0.77 | 0.018 | 0 | 0 | 0.032 | 0 | 0.09 | 0.021 | 0.05 | 0.0003 | 0.019 | 0.011 | 0.33 | 0.012 | 0 | 0 | 1473 | 1200 | 1 | 0 | 128 | 1 | 6 | 1 | 673 | 143 | 434 | 38 | 66 | NRIM/CDS/No28B/2001 AEE
17.26 | 12.21 | 0.07 | 1.7 | 0.8 | 0.77 | 0.018 | 0 | 0 | 0.032 | 0 | 0.09 | 0.021 | 0.05 | 0.0003 | 0.019 | 0.011 | 0.33 | 0.012 | 0 | 0 | 1473 | 1200 | 1 | 0 | 128 | 1 | 6 | 1 | 773 | 116 | 415 | 39 | 66 | NRIM/CDS/No28B/2001 AEE
17.26 | 12.21 | 0.07 | 1.7 | 0.8 | 0.77 | 0.018 | 0 | 0 | 0.032 | 0 | 0.09 | 0.021 | 0.05 | 0.0003 | 0.019 | 0.011 | 0.33 | 0.012 | 0 | 0 | 1473 | 1200 | 1 | 0 | 128 | 1 | 6 | 1 | 823 | 128 | 412 | 38 | 68 | NRIM/CDS/No28B/2001 AEE
17.26 | 12.21 | 0.07 | 1.7 | 0.8 | 0.77 | 0.018 | 0 | 0 | 0.032 | 0 | 0.09 | 0.021 | 0.05 | 0.0003 | 0.019 | 0.011 | 0.33 | 0.012 | 0 | 0 | 1473 | 1200 | 1 | 0 | 128 | 1 | 6 | 1 | 873 | 130 | 400 | 36 | 66 | NRIM/CDS/No28B/2001 AEE
17.26 | 12.21 | 0.07 | 1.7 | 0.8 | 0.77 | 0.018 | 0 | 0 | 0.032 | 0 | 0.09 | 0.021 | 0.05 | 0.0003 | 0.019 | 0.011 | 0.33 | 0.012 | 0 | 0 | 1473 | 1200 | 1 | 0 | 128 | 1 | 6 | 1 | 923 | 135 | 371 | 30 | 42 | NRIM/CDS/No28B/2001 AEE
17.26 | 12.21 | 0.07 | 1.7 | 0.8 | 0.77 | 0.018 | 0 | 0 | 0.032 | 0 | 0.09 | 0.021 | 0.05 | 0.0003 | 0.019 | 0.011 | 0.33 | 0.012 | 0 | 0 | 1473 | 1200 | 1 | 0 | 128 | 1 | 6 | 1 | 973 | 129 | 317 | 16 | 18 | NRIM/CDS/No28B/2001 AEE
17.26 | 12.21 | 0.07 | 1.7 | 0.8 | 0.77 | 0.018 | 0 | 0 | 0.032 | 0 | 0.09 | 0.021 | 0.05 | 0.0003 | 0.019 | 0.011 | 0.33 | 0.012 | 0 | 0 | 1473 | 1200 | 1 | 0 | 128 | 1 | 6 | 1 | 1023 | 142 | 265 | 11 | 14 | NRIM/CDS/No28B/2001 AEE
17.89 | 12.55 | 0.11 | 1.74 | 0.77 | 0.77 | 0.02 | 0 | 0 | 0.033 | 0 | 0.09 | 0.016 | 0.05 | 0.0004 | 0.025 | 0.007 | 0.37 | 0.004 | 0 | 0 | 1473 | 1200 | 1 | 0 | 68.5935 | 1 | 6 | 1 | 298 | 215 | 560 | 65 | 77 | NRIM/CDS/No28B/2001 AEF
17.89 | 12.55 | 0.11 | 1.74 | 0.77 | 0.77 | 0.02 | 0 | 0 | 0.033 | 0 | 0.09 | 0.016 | 0.05 | 0.0004 | 0.025 | 0.007 | 0.37 | 0.004 | 0 | 0 | 1473 | 1200 | 1 | 0 | 68.5935 | 1 | 6 | 1 | 373 | 188 | 482 | 52 | 76 | NRIM/CDS/No28B/2001 AEF
17.89 | 12.55 | 0.11 | 1.74 | 0.77 | 0.77 | 0.02 | 0 | 0 | 0.033 | 0 | 0.09 | 0.016 | 0.05 | 0.0004 | 0.025 | 0.007 | 0.37 | 0.004 | 0 | 0 | 1473 | 1200 | 1 | 0 | 68.5935 | 1 | 6 | 1 | 473 | 154 | 439 | 44 | 75 | NRIM/CDS/No28B/2001 AEF
17.89 | 12.55 | 0.11 | 1.74 | 0.77 | 0.77 | 0.02 | 0 | 0 | 0.033 | 0 | 0.09 | 0.016 | 0.05 | 0.0004 | 0.025 | 0.007 | 0.37 | 0.004 | 0 | 0 | 1473 | 1200 | 1 | 0 | 68.5935 | 1 | 6 | 1 | 573 | 156 | 425 | 36 | 68 | NRIM/CDS/No28B/2001 AEF
17.89 | 12.55 | 0.11 | 1.74 | 0.77 | 0.77 | 0.02 | 0 | 0 | 0.033 | 0 | 0.09 | 0.016 | 0.05 | 0.0004 | 0.025 | 0.007 | 0.37 | 0.004 | 0 | 0 | 1473 | 1200 | 1 | 0 | 68.5935 | 1 | 6 | 1 | 673 | 130 | 431 | 41 | 66 | NRIM/CDS/No28B/2001 AEF
17.89 | 12.55 | 0.11 | 1.74 | 0.77 | 0.77 | 0.02 | 0 | 0 | 0.033 | 0 | 0.09 | 0.016 | 0.05 | 0.0004 | 0.025 | 0.007 | 0.37 | 0.004 | 0 | 0 | 1473 | 1200 | 1 | 0 | 68.5935 | 1 | 6 | 1 | 773 | 120 | 426 | 40 | 64 | NRIM/CDS/No28B/2001 AEF
17.89 | 12.55 | 0.11 | 1.74 | 0.77 | 0.77 | 0.02 | 0 | 0 | 0.033 | 0 | 0.09 | 0.016 | 0.05 | 0.0004 | 0.025 | 0.007 | 0.37 | 0.004 | 0 | 0 | 1473 | 1200 | 1 | 0 | 68.5935 | 1 | 6 | 1 | 823 | 120 | 412 | 39 | 62 | NRIM/CDS/No28B/2001 AEF
17.89 | 12.55 | 0.11 | 1.74 | 0.77 | 0.77 | 0.02 | 0 | 0 | 0.033 | 0 | 0.09 | 0.016 | 0.05 | 0.0004 | 0.025 | 0.007 | 0.37 | 0.004 | 0 | 0 | 1473 | 1200 | 1 | 0 | 68.5935 | 1 | 6 | 1 | 873 | 120 | 395 | 37 | 62 | NRIM/CDS/No28B/2001 AEF
17.89 | 12.55 | 0.11 | 1.74 | 0.77 | 0.77 | 0.02 | 0 | 0 | 0.033 | 0 | 0.09 | 0.016 | 0.05 | 0.0004 | 0.025 | 0.007 | 0.37 | 0.004 | 0 | 0 | 1473 | 1200 | 1 | 0 | 68.5935 | 1 | 6 | 1 | 923 | 116 | 374 | 32 | 48 | NRIM/CDS/No28B/2001 AEF
17.89 | 12.55 | 0.11 | 1.74 | 0.77 | 0.77 | 0.02 | 0 | 0 | 0.033 | 0 | 0.09 | 0.016 | 0.05 | 0.0004 | 0.025 | 0.007 | 0.37 | 0.004 | 0 | 0 | 1473 | 1200 | 1 | 0 | 68.5935 | 1 | 6 | 1 | 973 | 135 | 312 | 16 | 19 | NRIM/CDS/No28B/2001 AEF
17.89 | 12.55 | 0.11 | 1.74 | 0.77 | 0.77 | 0.02 | 0 | 0 | 0.033 | 0 | 0.09 | 0.016 | 0.05 | 0.0004 | 0.025 | 0.007 | 0.37 | 0.004 | 0 | 0 | 1473 | 1200 | 1 | 0 | 68.5935 | 1 | 6 | 1 | 1023 | 128 | 268 | 12 | 14 | NRIM/CDS/No28B/2001 AEF
17.56 | 12.24 | 0.15 | 1.81 | 0.63 | 0.87 | 0.019 | 0 | 0 | 0.041 | 0 | 0.14 | 0.0222 | 0.053 | 0.0027 | 0.027 | 0.011 | 0.3 | 0.008 | 0 | 0 | 1403 | Na | 1 | 0 | 294.0668 | 1 | 3 | 1 | 298 | 250 | 580 | 63 | 74 | NRIM/CDS/No28B/2001 AEG
17.56 | 12.24 | 0.15 | 1.81 | 0.63 | 0.87 | 0.019 | 0 | 0 | 0.041 | 0 | 0.14 | 0.0222 | 0.053 | 0.0027 | 0.027 | 0.011 | 0.3 | 0.008 | 0 | 0 | 1403 | Na | 1 | 0 | 294.0668 | 1 | 3 | 1 | 373 | 235 | 496 | 52 | 76 | NRIM/CDS/No28B/2001 AEG
17.56 | 12.24 | 0.15 | 1.81 | 0.63 | 0.87 | 0.019 | 0 | 0 | 0.041 | 0 | 0.14 | 0.0222 | 0.053 | 0.0027 | 0.027 | 0.011 | 0.3 | 0.008 | 0 | 0 | 1403 | Na | 1 | 0 | 294.0668 | 1 | 3 | 1 | 473 | 204 | 449 | 41 | 72 | NRIM/CDS/No28B/2001 AEG
17.56 | 12.24 | 0.15 | 1.81 | 0.63 | 0.87 | 0.019 | 0 | 0 | 0.041 | 0 | 0.14 | 0.0222 | 0.053 | 0.0027 | 0.027 | 0.011 | 0.3 | 0.008 | 0 | 0 | 1403 | Na | 1 | 0 | 294.0668 | 1 | 3 | 1 | 573 | 192 | 430 | 37 | 67 | NRIM/CDS/No28B/2001 AEG
17.56 | 12.24 | 0.15 | 1.81 | 0.63 | 0.87 | 0.019 | 0 | 0 | 0.041 | 0 | 0.14 | 0.0222 | 0.053 | 0.0027 | 0.027 | 0.011 | 0.3 | 0.008 | 0 | 0 | 1403 | Na | 1 | 0 | 294.0668 | 1 | 3 | 1 | 673 | 190 | 434 | 37 | 66 | NRIM/CDS/No28B/2001 AEG
17.56 | 12.24 | 0.15 | 1.81 | 0.63 | 0.87 | 0.019 | 0 | 0 | 0.041 | 0 | 0.14 | 0.0222 | 0.053 | 0.0027 | 0.027 | 0.011 | 0.3 | 0.008 | 0 | 0 | 1403 | Na | 1 | 0 | 294.0668 | 1 | 3 | 1 | 773 | 168 | 427 | 36 | 62 | NRIM/CDS/No28B/2001 AEG
17.56 | 12.24 | 0.15 | 1.81 | 0.63 | 0.87 | 0.019 | 0 | 0 | 0.041 | 0 | 0.14 | 0.0222 | 0.053 | 0.0027 | 0.027 | 0.011 | 0.3 | 0.008 | 0 | 0 | 1403 | Na | 1 | 0 | 294.0668 | 1 | 3 | 1 | 823 | 174 | 414 | 34 | 62 | NRIM/CDS/No28B/2001 AEG
17.56 | 12.24 | 0.15 | 1.81 | 0.63 | 0.87 | 0.019 | 0 | 0 | 0.041 | 0 | 0.14 | 0.0222 | 0.053 | 0.0027 | 0.027 | 0.011 | 0.3 | 0.008 | 0 | 0 | 1403 | Na | 1 | 0 | 294.0668 | 1 | 3 | 1 | 873 | 172 | 396 | 36 | 63 | NRIM/CDS/No28B/2001 AEG
17.56 | 12.24 | 0.15 | 1.81 | 0.63 | 0.87 | 0.019 | 0 | 0 | 0.041 | 0 | 0.14 | 0.0222 | 0.053 | 0.0027 | 0.027 | 0.011 | 0.3 | 0.008 | 0 | 0 | 1403 | Na | 1 | 0 | 294.0668 | 1 | 3 | 1 | 923 | 153 | 367 | 35 | 65 | NRIM/CDS/No28B/2001 AEG
17.56 | 12.24 | 0.15 | 1.81 | 0.63 | 0.87 | 0.019 | 0 | 0 | 0.041 | 0 | 0.14 | 0.0222 | 0.053 | 0.0027 | 0.027 | 0.011 | 0.3 | 0.008 | 0 | 0 | 1403 | Na | 1 | 0 | 294.0668 | 1 | 3 | 1 | 973 | 160 | 327 | 35 | 54 | NRIM/CDS/No28B/2001 AEG
17.56 | 12.24 | 0.15 | 1.81 | 0.63 | 0.87 | 0.019 | 0 | 0 | 0.041 | 0 | 0.14 | 0.0222 | 0.053 | 0.0027 | 0.027 | 0.011 | 0.3 | 0.008 | 0 | 0 | 1403 | Na | 1 | 0 | 294.0668 | 1 | 3 | 1 | 1023 | 158 | 272 | 37 | 49 | NRIM/CDS/No28B/2001 AEG
18.05 | 12.13 | 0.06 | 1.76 | 0.49 | 0.88 | 0.036 | 0 | 0 | 0.036 | 0 | 0.08 | 0.0241 | 0.065 | 0.0018 | 0.019 | 0.027 | 0.22 | 0.007 | 0 | 0 | 1403 | Na | 1 | 0 | 222.8609 | 1 | 3 | 1 | 298 | 250 | 570 | 61 | 72 | NRIM/CDS/No28B/2001 AEH
18.05 | 12.13 | 0.06 | 1.76 | 0.49 | 0.88 | 0.036 | 0 | 0 | 0.036 | 0 | 0.08 | 0.0241 | 0.065 | 0.0018 | 0.019 | 0.027 | 0.22 | 0.007 | 0 | 0 | 1403 | Na | 1 | 0 | 222.8609 | 1 | 3 | 1 | 373 | 222 | 492 | 50 | 72 | NRIM/CDS/No28B/2001 AEH
18.05 | 12.13 | 0.06 | 1.76 | 0.49 | 0.88 | 0.036 | 0 | 0 | 0.036 | 0 | 0.08 | 0.0241 | 0.065 | 0.0018 | 0.019 | 0.027 | 0.22 | 0.007 | 0 | 0 | 1403 | Na | 1 | 0 | 222.8609 | 1 | 3 | 1 | 473 | 201 | 443 | 40 | 70 | NRIM/CDS/No28B/2001 AEH
18.05 | 12.13 | 0.06 | 1.76 | 0.49 | 0.88 | 0.036 | 0 | 0 | 0.036 | 0 | 0.08 | 0.0241 | 0.065 | 0.0018 | 0.019 | 0.027 | 0.22 | 0.007 | 0 | 0 | 1403 | Na | 1 | 0 | 222.8609 | 1 | 3 | 1 | 573 | 181 | 416 | 36 | 68 | NRIM/CDS/No28B/2001 AEH
18.05 | 12.13 | 0.06 | 1.76 | 0.49 | 0.88 | 0.036 | 0 | 0 | 0.036 | 0 | 0.08 | 0.0241 | 0.065 | 0.0018 | 0.019 | 0.027 | 0.22 | 0.007 | 0 | 0 | 1403 | Na | 1 | 0 | 222.8609 | 1 | 3 | 1 | 673 | 177 | 427 | 37 | 64 | NRIM/CDS/No28B/2001 AEH
18.05 | 12.13 | 0.06 | 1.76 | 0.49 | 0.88 | 0.036 | 0 | 0 | 0.036 | 0 | 0.08 | 0.0241 | 0.065 | 0.0018 | 0.019 | 0.027 | 0.22 | 0.007 | 0 | 0 | 1403 | Na | 1 | 0 | 222.8609 | 1 | 3 | 1 | 773 | 171 | 420 | 35 | 62 | NRIM/CDS/No28B/2001 AEH
18.05 | 12.13 | 0.06 | 1.76 | 0.49 | 0.88 | 0.036 | 0 | 0 | 0.036 | 0 | 0.08 | 0.0241 | 0.065 | 0.0018 | 0.019 | 0.027 | 0.22 | 0.007 | 0 | 0 | 1403 | Na | 1 | 0 | 222.8609 | 1 | 3 | 1 | 823 | 169 | 407 | 34 | 63 | NRIM/CDS/No28B/2001 AEH
18.05 | 12.13 | 0.06 | 1.76 | 0.49 | 0.88 | 0.036 | 0 | 0 | 0.036 | 0 | 0.08 | 0.0241 | 0.065 | 0.0018 | 0.019 | 0.027 | 0.22 | 0.007 | 0 | 0 | 1403 | Na | 1 | 0 | 222.8609 | 1 | 3 | 1 | 873 | 168 | 391 | 36 | 62 | NRIM/CDS/No28B/2001 AEH
18.05 | 12.13 | 0.06 | 1.76 | 0.49 | 0.88 | 0.036 | 0 | 0 | 0.036 | 0 | 0.08 | 0.0241 | 0.065 | 0.0018 | 0.019 | 0.027 | 0.22 | 0.007 | 0 | 0 | 1403 | Na | 1 | 0 | 222.8609 | 1 | 3 | 1 | 923 | 148 | 353 | 36 | 61 | NRIM/CDS/No28B/2001 AEH
18.05 | 12.13 | 0.06 | 1.76 | 0.49 | 0.88 | 0.036 | 0 | 0 | 0.036 | 0 | 0.08 | 0.0241 | 0.065 | 0.0018 | 0.019 | 0.027 | 0.22 | 0.007 | 0 | 0 | 1403 | Na | 1 | 0 | 222.8609 | 1 | 3 | 1 | 973 | 153 | 312 | 29 | 35 | NRIM/CDS/No28B/2001 AEH
18.05 | 12.13 | 0.06 | 1.76 | 0.49 | 0.88 | 0.036 | 0 | 0 | 0.036 | 0 | 0.08 | 0.0241 | 0.065 | 0.0018 | 0.019 | 0.027 | 0.22 | 0.007 | 0 | 0 | 1403 | Na | 1 | 0 | 222.8609 | 1 | 3 | 1 | 1023 | 143 | 262 | 27 | 31 | NRIM/CDS/No28B/2001 AEH
17.7 | 12.38 | 0.19 | 1.82 | 0.54 | 0.87 | 0.019 | 0 | 0 | 0.042 | 0 | 0.11 | 0.0223 | 0.06 | 0.002 | 0.028 | 0.012 | 0.28 | 0.007 | 0 | 0 | 1403 | Na | 1 | 0 | 294.0668 | 1 | 3 | 1 | 298 | 250 | 580 | 61 | 74 | NRIM/CDS/No28B/2001 AEJ
17.7 | 12.38 | 0.19 | 1.82 | 0.54 | 0.87 | 0.019 | 0 | 0 | 0.042 | 0 | 0.11 | 0.0223 | 0.06 | 0.002 | 0.028 | 0.012 | 0.28 | 0.007 | 0 | 0 | 1403 | Na | 1 | 0 | 294.0668 | 1 | 3 | 1 | 373 | 245 | 507 | 50 | 74 | NRIM/CDS/No28B/2001 AEJ
17.7 | 12.38 | 0.19 | 1.82 | 0.54 | 0.87 | 0.019 | 0 | 0 | 0.042 | 0 | 0.11 | 0.0223 | 0.06 | 0.002 | 0.028 | 0.012 | 0.28 | 0.007 | 0 | 0 | 1403 | Na | 1 | 0 | 294.0668 | 1 | 3 | 1 | 473 | 209 | 452 | 42 | 72 | NRIM/CDS/No28B/2001 AEJ
17.7 | 12.38 | 0.19 | 1.82 | 0.54 | 0.87 | 0.019 | 0 | 0 | 0.042 | 0 | 0.11 | 0.0223 | 0.06 | 0.002 | 0.028 | 0.012 | 0.28 | 0.007 | 0 | 0 | 1403 | Na | 1 | 0 | 294.0668 | 1 | 3 | 1 | 573 | 206 | 437 | 36 | 68 | NRIM/CDS/No28B/2001 AEJ
17.7 | 12.38 | 0.19 | 1.82 | 0.54 | 0.87 | 0.019 | 0 | 0 | 0.042 | 0 | 0.11 | 0.0223 | 0.06 | 0.002 | 0.028 | 0.012 | 0.28 | 0.007 | 0 | 0 | 1403 | Na | 1 | 0 | 294.0668 | 1 | 3 | 1 | 673 | 190 | 442 | 36 | 67 | NRIM/CDS/No28B/2001 AEJ
17.7 | 12.38 | 0.19 | 1.82 | 0.54 | 0.87 | 0.019 | 0 | 0 | 0.042 | 0 | 0.11 | 0.0223 | 0.06 | 0.002 | 0.028 | 0.012 | 0.28 | 0.007 | 0 | 0 | 1403 | Na | 1 | 0 | 294.0668 | 1 | 3 | 1 | 773 | 183 | 432 | 36 | 64 | NRIM/CDS/No28B/2001 AEJ
17.7 | 12.38 | 0.19 | 1.82 | 0.54 | 0.87 | 0.019 | 0 | 0 | 0.042 | 0 | 0.11 | 0.0223 | 0.06 | 0.002 | 0.028 | 0.012 | 0.28 | 0.007 | 0 | 0 | 1403 | Na | 1 | 0 | 294.0668 | 1 | 3 | 1 | 823 | 179 | 416 | 36 | 66 | NRIM/CDS/No28B/2001 AEJ
17.7 | 12.38 | 0.19 | 1.82 | 0.54 | 0.87 | 0.019 | 0 | 0 | 0.042 | 0 | 0.11 | 0.0223 | 0.06 | 0.002 | 0.028 | 0.012 | 0.28 | 0.007 | 0 | 0 | 1403 | Na | 1 | 0 | 294.0668 | 1 | 3 | 1 | 873 | 170 | 398 | 36 | 64 | NRIM/CDS/No28B/2001 AEJ
17.7 | 12.38 | 0.19 | 1.82 | 0.54 | 0.87 | 0.019 | 0 | 0 | 0.042 | 0 | 0.11 | 0.0223 | 0.06 | 0.002 | 0.028 | 0.012 | 0.28 | 0.007 | 0 | 0 | 1403 | Na | 1 | 0 | 294.0668 | 1 | 3 | 1 | 923 | 170 | 371 | 34 | 66 | NRIM/CDS/No28B/2001 AEJ
17.7 | 12.38 | 0.19 | 1.82 | 0.54 | 0.87 | 0.019 | 0 | 0 | 0.042 | 0 | 0.11 | 0.0223 | 0.06 | 0.002 | 0.028 | 0.012 | 0.28 | 0.007 | 0 | 0 | 1403 | Na | 1 | 0 | 294.0668 | 1 | 3 | 1 | 973 | 166 | 328 | 39 | 58 | NRIM/CDS/No28B/2001 AEJ
17.7 | 12.38 | 0.19 | 1.82 | 0.54 | 0.87 | 0.019 | 0 | 0 | 0.042 | 0 | 0.11 | 0.0223 | 0.06 | 0.002 | 0.028 | 0.012 | 0.28 | 0.007 | 0 | 0 | 1403 | Na | 1 | 0 | 294.0668 | 1 | 3 | 1 | 1023 | 161 | 278 | 39 | 52 | NRIM/CDS/No28B/2001 AEJ
18.55 | 9 | 0.1 | 0.96 | 0.63 | 0.01 | 0.02 | 0 | 0 | 0.057 | 0 | 0.02 | 0.02 | 0.07 | 0.001 | 0.028 | 0.004 | 0.22 | 0.002 | 0 | 0 | 1373 | 1800 | 1 | 0 | 181.0193 | 1 | 15.8 | 2 | 298 | 245 | 630 | 65 | 77 | NRIM/CDS/No32A/1995 AbW
18.55 | 9 | 0.1 | 0.96 | 0.63 | 0.01 | 0.02 | 0 | 0 | 0.057 | 0 | 0.02 | 0.02 | 0.07 | 0.001 | 0.028 | 0.004 | 0.22 | 0.002 | 0 | 0 | 1373 | 1800 | 1 | 0 | 181.0193 | 1 | 15.8 | 2 | 373 | 206 | 500 | 61 | 81 | NRIM/CDS/No32A/1995 AbW
18.55 | 9 | 0.1 | 0.96 | 0.63 | 0.01 | 0.02 | 0 | 0 | 0.057 | 0 | 0.02 | 0.02 | 0.07 | 0.001 | 0.028 | 0.004 | 0.22 | 0.002 | 0 | 0 | 1373 | 1800 | 1 | 0 | 181.0193 | 1 | 15.8 | 2 | 473 | 183 | 457 | 47 | 81 | NRIM/CDS/No32A/1995 AbW
18.55 | 9 | 0.1 | 0.96 | 0.63 | 0.01 | 0.02 | 0 | 0 | 0.057 | 0 | 0.02 | 0.02 | 0.07 | 0.001 | 0.028 | 0.004 | 0.22 | 0.002 | 0 | 0 | 1373 | 1800 | 1 | 0 | 181.0193 | 1 | 15.8 | 2 | 573 | 140 | 460 | 46 | 75 | NRIM/CDS/No32A/1995 AbW
18.55 | 9 | 0.1 | 0.96 | 0.63 | 0.01 | 0.02 | 0 | 0 | 0.057 | 0 | 0.02 | 0.02 | 0.07 | 0.001 | 0.028 | 0.004 | 0.22 | 0.002 | 0 | 0 | 1373 | 1800 | 1 | 0 | 181.0193 | 1 | 15.8 | 2 | 673 | 161 | 458 | 47 | 73 | NRIM/CDS/No32A/1995 AbW
18.55 | 9 | 0.1 | 0.96 | 0.63 | 0.01 | 0.02 | 0 | 0 | 0.057 | 0 | 0.02 | 0.02 | 0.07 | 0.001 | 0.028 | 0.004 | 0.22 | 0.002 | 0 | 0 | 1373 | 1800 | 1 | 0 | 181.0193 | 1 | 15.8 | 2 | 773 | 151 | 430 | 45 | 72 | NRIM/CDS/No32A/1995 AbW
18.55 | 9 | 0.1 | 0.96 | 0.63 | 0.01 | 0.02 | 0 | 0 | 0.057 | 0 | 0.02 | 0.02 | 0.07 | 0.001 | 0.028 | 0.004 | 0.22 | 0.002 | 0 | 0 | 1373 | 1800 | 1 | 0 | 181.0193 | 1 | 15.8 | 2 | 823 | 149 | 402 | 44 | 70 | NRIM/CDS/No32A/1995 AbW
18.55 | 9 | 0.1 | 0.96 | 0.63 | 0.01 | 0.02 | 0 | 0 | 0.057 | 0 | 0.02 | 0.02 | 0.07 | 0.001 | 0.028 | 0.004 | 0.22 | 0.002 | 0 | 0 | 1373 | 1800 | 1 | 0 | 181.0193 | 1 | 15.8 | 2 | 873 | 141 | 370 | 46 | 73 | NRIM/CDS/No32A/1995 AbW
18.55 | 9 | 0.1 | 0.96 | 0.63 | 0.01 | 0.02 | 0 | 0 | 0.057 | 0 | 0.02 | 0.02 | 0.07 | 0.001 | 0.028 | 0.004 | 0.22 | 0.002 | 0 | 0 | 1373 | 1800 | 1 | 0 | 181.0193 | 1 | 15.8 | 2 | 923 | 134 | 313 | 55 | 76 | NRIM/CDS/No32A/1995 AbW
18.55 | 9 | 0.1 | 0.96 | 0.63 | 0.01 | 0.02 | 0 | 0 | 0.057 | 0 | 0.02 | 0.02 | 0.07 | 0.001 | 0.028 | 0.004 | 0.22 | 0.002 | 0 | 0 | 1373 | 1800 | 1 | 0 | 181.0193 | 1 | 15.8 | 2 | 973 | 129 | 254 | 75 | 75 | NRIM/CDS/No32A/1995 AbW
18.55 | 9 | 0.1 | 0.96 | 0.63 | 0.01 | 0.02 | 0 | 0 | 0.057 | 0 | 0.02 | 0.02 | 0.07 | 0.001 | 0.028 | 0.004 | 0.22 | 0.002 | 0 | 0 | 1373 | 1800 | 1 | 0 | 181.0193 | 1 | 15.8 | 2 | 1023 | 119 | 204 | 89 | 76 | NRIM/CDS/No32A/1995 AbW
18.53 | 9.1 | 0.12 | 0.88 | 0.54 | 0.005 | 0.02 | 0 | 0 | 0.052 | 0 | 0.06 | 0.023 | 0.05 | 0.0004 | 0.029 | 0.01 | 0.21 | 0.023 | 0 | 0 | 1373 | 1800 | 1 | 0 | 512 | 1 | 15.5 | 2 | 298 | 229 | 645 | 64 | 72 | NRIM/CDS/No32A/1995 AbX
18.53 | 9.1 | 0.12 | 0.88 | 0.54 | 0.005 | 0.02 | 0 | 0 | 0.052 | 0 | 0.06 | 0.023 | 0.05 | 0.0004 | 0.029 | 0.01 | 0.21 | 0.023 | 0 | 0 | 1373 | 1800 | 1 | 0 | 512 | 1 | 15.5 | 2 | 373 | 198 | 489 | 55 | 71 | NRIM/CDS/No32A/1995 AbX
18.53 | 9.1 | 0.12 | 0.88 | 0.54 | 0.005 | 0.02 | 0 | 0 | 0.052 | 0 | 0.06 | 0.023 | 0.05 | 0.0004 | 0.029 | 0.01 | 0.21 | 0.023 | 0 | 0 | 1373 | 1800 | 1 | 0 | 512 | 1 | 15.5 | 2 | 473 | 178 | 454 | 45 | 76 | NRIM/CDS/No32A/1995 AbX
18.53 | 9.1 | 0.12 | 0.88 | 0.54 | 0.005 | 0.02 | 0 | 0 | 0.052 | 0 | 0.06 | 0.023 | 0.05 | 0.0004 | 0.029 | 0.01 | 0.21 | 0.023 | 0 | 0 | 1373 | 1800 | 1 | 0 | 512 | 1 | 15.5 | 2 | 573 | 164 | 446 | 43 | 70 | NRIM/CDS/No32A/1995 AbX
18.53 | 9.1 | 0.12 | 0.88 | 0.54 | 0.005 | 0.02 | 0 | 0 | 0.052 | 0 | 0.06 | 0.023 | 0.05 | 0.0004 | 0.029 | 0.01 | 0.21 | 0.023 | 0 | 0 | 1373 | 1800 | 1 | 0 | 512 | 1 | 15.5 | 2 | 673 | 149 | 438 | 42 | 61 | NRIM/CDS/No32A/1995 AbX
18.53 | 9.1 | 0.12 | 0.88 | 0.54 | 0.005 | 0.02 | 0 | 0 | 0.052 | 0 | 0.06 | 0.023 | 0.05 | 0.0004 | 0.029 | 0.01 | 0.21 | 0.023 | 0 | 0 | 1373 | 1800 | 1 | 0 | 512 | 1 | 15.5 | 2 | 723 | 147 | 428 | 42 | 63 | NRIM/CDS/No32A/1995 AbX
18.53 | 9.1 | 0.12 | 0.88 | 0.54 | 0.005 | 0.02 | 0 | 0 | 0.052 | 0 | 0.06 | 0.023 | 0.05 | 0.0004 | 0.029 | 0.01 | 0.21 | 0.023 | 0 | 0 | 1373 | 1800 | 1 | 0 | 512 | 1 | 15.5 | 2 | 773 | 147 | 412 | 40 | 60 | NRIM/CDS/No32A/1995 AbX
18.53 | 9.1 | 0.12 | 0.88 | 0.54 | 0.005 | 0.02 | 0 | 0 | 0.052 | 0 | 0.06 | 0.023 | 0.05 | 0.0004 | 0.029 | 0.01 | 0.21 | 0.023 | 0 | 0 | 1373 | 1800 | 1 | 0 | 512 | 1 | 15.5 | 2 | 823 | 146 | 387 | 41 | 66 | NRIM/CDS/No32A/1995 AbX
18.53 | 9.1 | 0.12 | 0.88 | 0.54 | 0.005 | 0.02 | 0 | 0 | 0.052 | 0 | 0.06 | 0.023 | 0.05 | 0.0004 | 0.029 | 0.01 | 0.21 | 0.023 | 0 | 0 | 1373 | 1800 | 1 | 0 | 512 | 1 | 15.5 | 2 | 873 | 136 | 347 | 36 | 68 | NRIM/CDS/No32A/1995 AbX
18.53 | 9.1 | 0.12 | 0.88 | 0.54 | 0.005 | 0.02 | 0 | 0 | 0.052 | 0 | 0.06 | 0.023 | 0.05 | 0.0004 | 0.029 | 0.01 | 0.21 | 0.023 | 0 | 0 | 1373 | 1800 | 1 | 0 | 512 | 1 | 15.5 | 2 | 923 | 122 | 292 | 46 | 73 | NRIM/CDS/No32A/1995 AbX
18.53 | 9.1 | 0.12 | 0.88 | 0.54 | 0.005 | 0.02 | 0 | 0 | 0.052 | 0 | 0.06 | 0.023 | 0.05 | 0.0004 | 0.029 | 0.01 | 0.21 | 0.023 | 0 | 0 | 1373 | 1800 | 1 | 0 | 512 | 1 | 15.5 | 2 | 973 | 115 | 243 | 65 | 82 | NRIM/CDS/No32A/1995 AbX
17.05 | 12.6 | 2.24 | 1.1 | 0.7 | 0.001 | 0.03 | 0 | 0 | 0 | 0 | 0.31 | 0.017 | 0.05 | 0.003 | 0.034 | 0.003 | 0 | 0.002 | 0 | 0 | 1373 | 1800 | 1 | 0 | 388.0234 | 1 | 16 | 2 | 298 | 263 | 604 | 58 | 78 | NRIM/CDS/No42/1996 AaD
17.05 | 12.6 | 2.24 | 1.1 | 0.7 | 0.001 | 0.03 | 0 | 0 | 0 | 0 | 0.31 | 0.017 | 0.05 | 0.003 | 0.034 | 0.003 | 0 | 0.002 | 0 | 0 | 1373 | 1800 | 1 | 0 | 388.0234 | 1 | 16 | 2 | 773 | 166 | 502 | 42 | 60 | NRIM/CDS/No42/1996 AaD
17.05 | 12.6 | 2.24 | 1.1 | 0.7 | 0.001 | 0.03 | 0 | 0 | 0 | 0 | 0.31 | 0.017 | 0.05 | 0.003 | 0.034 | 0.003 | 0 | 0.002 | 0 | 0 | 1373 | 1800 | 1 | 0 | 388.0234 | 1 | 16 | 2 | 823 | 162 | 485 | 39 | 60 | NRIM/CDS/No42/1996 AaD
17.05 | 12.6 | 2.24 | 1.1 | 0.7 | 0.001 | 0.03 | 0 | 0 | 0 | 0 | 0.31 | 0.017 | 0.05 | 0.003 | 0.034 | 0.003 | 0 | 0.002 | 0 | 0 | 1373 | 1800 | 1 | 0 | 388.0234 | 1 | 16 | 2 | 873 | 167 | 451 | 40 | 63 | NRIM/CDS/No42/1996 AaD
17.05 | 12.6 | 2.24 | 1.1 | 0.7 | 0.001 | 0.03 | 0 | 0 | 0 | 0 | 0.31 | 0.017 | 0.05 | 0.003 | 0.034 | 0.003 | 0 | 0.002 | 0 | 0 | 1373 | 1800 | 1 | 0 | 388.0234 | 1 | 16 | 2 | 923 | 170 | 372 | 54 | 68 | NRIM/CDS/No42/1996 AaD
17.05 | 12.6 | 2.24 | 1.1 | 0.7 | 0.001 | 0.03 | 0 | 0 | 0 | 0 | 0.31 | 0.017 | 0.05 | 0.003 | 0.034 | 0.003 | 0 | 0.002 | 0 | 0 | 1373 | 1800 | 1 | 0 | 388.0234 | 1 | 16 | 2 | 973 | 158 | 318 | 51 | 61 | NRIM/CDS/No42/1996 AaD
17.05 | 12.6 | 2.24 | 1.1 | 0.7 | 0.001 | 0.03 | 0 | 0 | 0 | 0 | 0.31 | 0.017 | 0.05 | 0.003 | 0.034 | 0.003 | 0 | 0.002 | 0 | 0 | 1373 | 1800 | 1 | 0 | 388.0234 | 1 | 16 | 2 | 1023 | 142 | 260 | 65 | 76 | NRIM/CDS/No42/1996 AaD
17.05 | 12.6 | 2.24 | 1.1 | 0.7 | 0.001 | 0.03 | 0 | 0 | 0 | 0 | 0.31 | 0.017 | 0.05 | 0.003 | 0.034 | 0.003 | 0 | 0.002 | 0 | 0 | 1373 | 1800 | 1 | 0 | 388.0234 | 1 | 16 | 2 | 1073 | 122 | 206 | 81 | 86 | NRIM/CDS/No42/1996 AaD
16.39 | 10.67 | 2.11 | 0.81 | 0.56 | 0.0005 | 0.0006 | 0 | 0 | 0 | 0 | 0.27 | 0.081 | 0.012 | 0.0005 | 0.024 | 0.004 | 0 | 0.011 | 0 | 0 | 1323 | 1800 | 1 | 0 | 548.748 | 1 | 14.7 | 2 | 298 | 279 | 598 | 60 | 80 | NRIM/CDS/No45/1997 AaM
16.39 | 10.67 | 2.11 | 0.81 | 0.56 | 0.0005 | 0.0006 | 0 | 0 | 0 | 0 | 0.27 | 0.081 | 0.012 | 0.0005 | 0.024 | 0.004 | 0 | 0.011 | 0 | 0 | 1323 | 1800 | 1 | 0 | 548.748 | 1 | 14.7 | 2 | 373 | 218 | 512 | 49 | 78 | NRIM/CDS/No45/1997 AaM
16.39 | 10.67 | 2.11 | 0.81 | 0.56 | 0.0005 | 0.0006 | 0 | 0 | 0 | 0 | 0.27 | 0.081 | 0.012 | 0.0005 | 0.024 | 0.004 | 0 | 0.011 | 0 | 0 | 1323 | 1800 | 1 | 0 | 548.748 | 1 | 14.7 | 2 | 473 | 187 | 465 | 45 | 78 | NRIM/CDS/No45/1997 AaM
16.39 | 10.67 | 2.11 | 0.81 | 0.56 | 0.0005 | 0.0006 | 0 | 0 | 0 | 0 | 0.27 | 0.081 | 0.012 | 0.0005 | 0.024 | 0.004 | 0 | 0.011 | 0 | 0 | 1323 | 1800 | 1 | 0 | 548.748 | 1 | 14.7 | 2 | 573 | 160 | 447 | 41 | 75 | NRIM/CDS/No45/1997 AaM
16.39 | 10.67 | 2.11 | 0.81 | 0.56 | 0.0005 | 0.0006 | 0 | 0 | 0 | 0 | 0.27 | 0.081 | 0.012 | 0.0005 | 0.024 | 0.004 | 0 | 0.011 | 0 | 0 | 1323 | 1800 | 1 | 0 | 548.748 | 1 | 14.7 | 2 | 673 | 153 | 423 | 40 | 71 | NRIM/CDS/No45/1997 AaM
16.39 | 10.67 | 2.11 | 0.81 | 0.56 | 0.0005 | 0.0006 | 0 | 0 | 0 | 0 | 0.27 | 0.081 | 0.012 | 0.0005 | 0.024 | 0.004 | 0 | 0.011 | 0 | 0 | 1323 | 1800 | 1 | 0 | 548.748 | 1 | 14.7 | 2 | 773 | 159 | 427 | 40 | 73 | NRIM/CDS/No45/1997 AaM
16.39 | 10.67 | 2.11 | 0.81 | 0.56 | 0.0005 | 0.0006 | 0 | 0 | 0 | 0 | 0.27 | 0.081 | 0.012 | 0.0005 | 0.024 | 0.004 | 0 | 0.011 | 0 | 0 | 1323 | 1800 | 1 | 0 | 548.748 | 1 | 14.7 | 2 | 823 | 148 | 412 | 41 | 72 | NRIM/CDS/No45/1997 AaM
16.39 | 10.67 | 2.11 | 0.81 | 0.56 | 0.0005 | 0.0006 | 0 | 0 | 0 | 0 | 0.27 | 0.081 | 0.012 | 0.0005 | 0.024 | 0.004 | 0 | 0.011 | 0 | 0 | 1323 | 1800 | 1 | 0 | 548.748 | 1 | 14.7 | 2 | 873 | 142 | 393 | 43 | 74 | NRIM/CDS/No45/1997 AaM
16.39 | 10.67 | 2.11 | 0.81 | 0.56 | 0.0005 | 0.0006 | 0 | 0 | 0 | 0 | 0.27 | 0.081 | 0.012 | 0.0005 | 0.024 | 0.004 | 0 | 0.011 | 0 | 0 | 1323 | 1800 | 1 | 0 | 548.748 | 1 | 14.7 | 2 | 923 | 155 | 351 | 46 | 76 | NRIM/CDS/No45/1997 AaM
16.39 | 10.67 | 2.11 | 0.81 | 0.56 | 0.0005 | 0.0006 | 0 | 0 | 0 | 0 | 0.27 | 0.081 | 0.012 | 0.0005 | 0.024 | 0.004 | 0 | 0.011 | 0 | 0 | 1323 | 1800 | 1 | 0 | 548.748 | 1 | 14.7 | 2 | 973 | 134 | 298 | 61 | 81 | NRIM/CDS/No45/1997 AaM
16.39 | 10.67 | 2.11 | 0.81 | 0.56 | 0.0005 | 0.0006 | 0 | 0 | 0 | 0 | 0.27 | 0.081 | 0.012 | 0.0005 | 0.024 | 0.004 | 0 | 0.011 | 0 | 0 | 1323 | 1800 | 1 | 0 | 548.748 | 1 | 14.7 | 2 | 1023 | 129 | 245 | 73 | 86 | NRIM/CDS/No45/1997 AaM
16.39 | 10.67 | 2.11 | 0.81 | 0.56 | 0.0005 | 0.0006 | 0 | 0 | 0 | 0 | 0.27 | 0.081 | 0.012 | 0.0005 | 0.024 | 0.004 | 0 | 0.011 | 0 | 0 | 1323 | 1800 | 1 | 0 | 548.748 | 1 | 14.7 | 2 | 1073 | 110 | 197 | 89 | 91 | NRIM/CDS/No45/1997 AaM
19.1 | 8.4 | 0.04 | 0.91 | 0.49 | 0.1 | 0.1 | 0 | 0 | 0.05 | 0 | 0 | 0 | 0.06 | 0 | 0.026 | 0.01 | 0.04 | 0 | 0 | 0 | 1373 | 3600 | 1 | 0 | Na | 1 | Na | 3 | 293 | 222.611 | 644.2969 | 60 | Na
19.1 | 8.4 | 0.04 | 0.91 | 0.49 | 0.1 | 0.1 | 0 | 0 | 0.05 | 0 | 0 | 0 | 0.06 | 0 | 0.026 | 0.01 | 0.04 | 0 | 0 | 0 | 1373 | 3600 | 1 | 0 | Na | 1 | Na | 3 | 373 | 194.1717 | 484.4485 | 58 | Na
19.1 | 8.4 | 0.04 | 0.91 | 0.49 | 0.1 | 0.1 | 0 | 0 | 0.05 | 0 | 0 | 0 | 0.06 | 0 | 0.026 | 0.01 | 0.04 | 0 | 0 | 0 | 1373 | 3600 | 1 | 0 | Na | 1 | Na | 3 | 473 | 160.8291 | 432.4733 | 45 | Na
19.1 | 8.4 | 0.04 | 0.91 | 0.49 | 0.1 | 0.1 | 0 | 0 | 0.05 | 0 | 0 | 0 | 0.06 | 0 | 0.026 | 0.01 | 0.04 | 0 | 0 | 0 | 1373 | 3600 | 1 | 0 | Na | 1 | Na | 3 | 673 | 132.3898 | 415.802 | 41 | Na
19.1 | 8.4 | 0.04 | 0.91 | 0.49 | 0.1 | 0.1 | 0 | 0 | 0.05 | 0 | 0 | 0 | 0.06 | 0 | 0.026 | 0.01 | 0.04 | 0 | 0 | 0 | 1373 | 3600 | 1 | 0 | Na | 1 | Na | 3 | 773 | 125.5251 | 382.4593 | 38 | Na
19.1 | 8.4 | 0.04 | 0.91 | 0.49 | 0.1 | 0.1 | 0 | 0 | 0.05 | 0 | 0 | 0 | 0.06 | 0 | 0.026 | 0.01 | 0.04 | 0 | 0 | 0 | 1373 | 3600 | 1 | 0 | Na | 1 | Na | 3 | 873 | 125.5251 | 316.7548 | 41 | Na
19.1 | 8.4 | 0.04 | 0.91 | 0.49 | 0.1 | 0.1 | 0 | 0 | 0.05 | 0 | 0 | 0 | 0.06 | 0 | 0.026 | 0.01 | 0.04 | 0 | 0 | 0 | 1373 | 3600 | 1 | 0 | Na | 1 | Na | 3 | 973 | 105.9118 | 255.9536 | 42 | Na
18.9 | 8.92 | 0.1 | 0.89 | 0.72 | 0.1 | 0.1 | 0 | 0 | 0.05 | 0 | 0 | 0 | 0.05 | 0 | 0.02 | 0.01 | 0.14 | 0 | 0 | 0 | 1373 | 3600 | 1 | 0 | Na | 1 | Na | 2 | 293 | 324.6001 | 653.1229 | 59.3 | Na
18.9 | 8.92 | 0.1 | 0.89 | 0.72 | 0.1 | 0.1 | 0 | 0 | 0.05 | 0 | 0 | 0 | 0.05 | 0 | 0.02 | 0.01 | 0.14 | 0 | 0 | 0 | 1373 | 3600 | 1 | 0 | Na | 1 | Na | 2 | 373 | 292.2382 | 507.9845 | 54.2 | Na
18.9 | 8.92 | 0.1 | 0.89 | 0.72 | 0.1 | 0.1 | 0 | 0 | 0.05 | 0 | 0 | 0 | 0.05 | 0 | 0.02 | 0.01 | 0.14 | 0 | 0 | 0 | 1373 | 3600 | 1 | 0 | Na | 1 | Na | 2 | 473 | 242.2243 | 454.0479 | 40.1 | Na
18.9 | 8.92 | 0.1 | 0.89 | 0.72 | 0.1 | 0.1 | 0 | 0 | 0.05 | 0 | 0 | 0 | 0.05 | 0 | 0.02 | 0.01 | 0.14 | 0 | 0 | 0 | 1373 | 3600 | 1 | 0 | Na | 1 | Na | 2 | 573 | 282.4315 | 437.3766 | 30.6 | Na
18.9 | 8.92 | 0.1 | 0.89 | 0.72 | 0.1 | 0.1 | 0 | 0 | 0.05 | 0 | 0 | 0 | 0.05 | 0 | 0.02 | 0.01 | 0.14 | 0 | 0 | 0 | 1373 | 3600 | 1 | 0 | Na | 1 | Na | 2 | 673 | 276.5475 | 440.3186 | 35.1 | Na
18.9 | 8.92 | 0.1 | 0.89 | 0.72 | 0.1 | 0.1 | 0 | 0 | 0.05 | 0 | 0 | 0 | 0.05 | 0 | 0.02 | 0.01 | 0.14 | 0 | 0 | 0 | 1373 | 3600 | 1 | 0 | Na | 1 | Na | 2 | 773 | 217.7076 | 413.8406 | 39 | Na
18.9 | 8.92 | 0.1 | 0.89 | 0.72 | 0.1 | 0.1 | 0 | 0 | 0.05 | 0 | 0 | 0 | 0.05 | 0 | 0.02 | 0.01 | 0.14 | 0 | 0 | 0 | 1373 | 3600 | 1 | 0 | Na | 1 | Na | 2 | 873 | 196.133 | 362.846 | 39.6 | Na
18.9 | 8.92 | 0.1 | 0.89 | 0.72 | 0.1 | 0.1 | 0 | 0 | 0.05 | 0 | 0 | 0 | 0.05 | 0 | 0.02 | 0.01 | 0.14 | 0 | 0 | 0 | 1373 | 3600 | 1 | 0 | Na | 1 | Na | 2 | 973 | 193.191 | 271.6442 | 46.2 | Na
18.5 | 9.8 | 0.24 | 1.62 | 0.5 | 0.02 | 0.02 | 0 | 0 | 0 | 0 | 0 | 0 | 0.065 | 0 | 0.029 | 0.015 | 0 | 0 | 0 | 0 | Na | Na | Na | Na | Na | 1 | Na | 1 | 293 | 241.2436 | 612.9156 | 60 | Na
18.5 | 9.8 | 0.24 | 1.62 | 0.5 | 0.02 | 0.02 | 0 | 0 | 0 | 0 | 0 | 0 | 0.065 | 0 | 0.029 | 0.015 | 0 | 0 | 0 | 0 | Na | Na | Na | Na | Na | 1 | Na | 1 | 473 | 155.9257 | 489.3518 | 49 | Na
18.5 | 9.8 | 0.24 | 1.62 | 0.5 | 0.02 | 0.02 | 0 | 0 | 0 | 0 | 0 | 0 | 0.065 | 0 | 0.029 | 0.015 | 0 | 0 | 0 | 0 | Na | Na | Na | Na | Na | 1 | Na | 1 | 573 | 148.0804 | 487.3905 | 43 | Na
18.5 | 9.8 | 0.24 | 1.62 | 0.5 | 0.02 | 0.02 | 0 | 0 | 0 | 0 | 0 | 0 | 0.065 | 0 | 0.029 | 0.015 | 0 | 0 | 0 | 0 | Na | Na | Na | Na | Na | 1 | Na | 1 | 673 | 132.3898 | 481.5065 | 48 | Na
18.5 | 9.8 | 0.24 | 1.62 | 0.5 | 0.02 | 0.02 | 0 | 0 | 0 | 0 | 0 | 0 | 0.065 | 0 | 0.029 | 0.015 | 0 | 0 | 0 | 0 | Na | Na | Na | Na | Na | 1 | Na | 1 | 773 | 117.6798 | 454.0479 | 44 | Na
18.5 | 9.8 | 0.24 | 1.62 | 0.5 | 0.02 | 0.02 | 0 | 0 | 0 | 0 | 0 | 0 | 0.065 | 0 | 0.029 | 0.015 | 0 | 0 | 0 | 0 | Na | Na | Na | Na | Na | 1 | Na | 1 | 823 | 107.8731 | 432.4733 | 40 | Na
18.5 | 9.8 | 0.24 | 1.62 | 0.5 | 0.02 | 0.02 | 0 | 0 | 0 | 0 | 0 | 0 | 0.065 | 0 | 0.029 | 0.015 | 0 | 0 | 0 | 0 | Na | Na | Na | Na | Na | 1 | Na | 1 | 873 | 109.8345 | 397.1693 | 42 | Na
18.5 | 9.8 | 0.24 | 1.62 | 0.5 | 0.02 | 0.02 | 0 | 0 | 0 | 0 | 0 | 0 | 0.065 | 0 | 0.029 | 0.015 | 0 | 0 | 0 | 0 | Na | Na | Na | Na | Na | 1 | Na | 1 | 923 | 107.8731 | 357.9427 | 43 | Na
18.4 | 10.32 | 0.08 | 1.52 | 0.43 | 0.02 | 0.02 | 0 | 0 | 0 | 0 | 0 | 0 | 0.05 | 0 | 0.016 | 0.021 | 0 | 0 | 0 | 0 | 1373 | Na | 1 | 0 | Na | 1 | Na | 1 | 293 | 212.8043 | 566.8244 | 60 | Na
18.4 | 10.32 | 0.08 | 1.52 | 0.43 | 0.02 | 0.02 | 0 | 0 | 0 | 0 | 0 | 0 | 0.05 | 0 | 0.016 | 0.021 | 0 | 0 | 0 | 0 | 1373 | Na | 1 | 0 | Na | 1 | Na | 1 | 473 | 125.5251 | 437.3766 | 46 | Na
18.4 | 10.32 | 0.08 | 1.52 | 0.43 | 0.02 | 0.02 | 0 | 0 | 0 | 0 | 0 | 0 | 0.05 | 0 | 0.016 | 0.021 | 0 | 0 | 0 | 0 | 1373 | Na | 1 | 0 | Na | 1 | Na | 1 | 573 | 104.9312 | 407.9566 | 41 | Na
18.4 | 10.32 | 0.08 | 1.52 | 0.43 | 0.02 | 0.02 | 0 | 0 | 0 | 0 | 0 | 0 | 0.05 | 0 | 0.016 | 0.021 | 0 | 0 | 0 | 0 | 1373 | Na | 1 | 0 | Na | 1 | Na | 1 | 673 | 110.8151 | 422.6666 | 40 | Na
18.4 | 10.32 | 0.08 | 1.52 | 0.43 | 0.02 | 0.02 | 0 | 0 | 0 | 0 | 0 | 0 | 0.05 | 0 | 0.016 | 0.021 | 0 | 0 | 0 | 0 | 1373 | Na | 1 | 0 | Na | 1 | Na | 1 | 773 | 97.0858 | 405.0146 | 43 | Na
18.4 | 10.32 | 0.08 | 1.52 | 0.43 | 0.02 | 0.02 | 0 | 0 | 0 | 0 | 0 | 0 | 0.05 | 0 | 0.016 | 0.021 | 0 | 0 | 0 | 0 | 1373 | Na | 1 | 0 | Na | 1 | Na | 1 | 823 | 97.0858 | 381.4787 | 42 | Na
18.4 | 10.32 | 0.08 | 1.52 | 0.43 | 0.02 | 0.02 | 0 | 0 | 0 | 0 | 0 | 0 | 0.05 | 0 | 0.016 | 0.021 | 0 | 0 | 0 | 0 | 1373 | Na | 1 | 0 | Na | 1 | Na | 1 | 873 | 92.1825 | 355.0007 | 39 | Na
18.4 | 10.32 | 0.08 | 1.52 | 0.43 | 0.02 | 0.02 | 0 | 0 | 0 | 0 | 0 | 0 | 0.05 | 0 | 0.016 | 0.021 | 0 | 0 | 0 | 0 | 1373 | Na | 1 | 0 | Na | 1 | Na | 1 | 923 | 83.3565 | 308.9095 | 38 | Na
18.33 | 10.36 | 0.65 | 1.49 | 0.49 | 0.02 | 0.02 | 0 | 0 | 0 | 0 | 0 | 0 | 0.08 | 0 | 0.024 | 0.009 | 0 | 0 | 0 | 0 | 1373 | Na | 1 | 0 | Na | 1 | Na | 1 | 293 | 227.5143 | 564.863 | 64 | Na
18.33 | 10.36 | 0.65 | 1.49 | 0.49 | 0.02 | 0.02 | 0 | 0 | 0 | 0 | 0 | 0 | 0.08 | 0 | 0.024 | 0.009 | 0 | 0 | 0 | 0 | 1373 | Na | 1 | 0 | Na | 1 | Na | 1 | 473 | 147.0998 | 457.9706 | 49 | Na
18.33 | 10.36 | 0.65 | 1.49 | 0.49 | 0.02 | 0.02 | 0 | 0 | 0 | 0 | 0 | 0 | 0.08 | 0 | 0.024 | 0.009 | 0 | 0 | 0 | 0 | 1373 | Na | 1 | 0 | Na | 1 | Na | 1 | 573 | 140.2351 | 451.1059 | 47 | Na
18.33 | 10.36 | 0.65 | 1.49 | 0.49 | 0.02 | 0.02 | 0 | 0 | 0 | 0 | 0 | 0 | 0.08 | 0 | 0.024 | 0.009 | 0 | 0 | 0 | 0 | 1373 | Na | 1 | 0 | Na | 1 | Na | 1 | 673 | 128.4671 | 454.0479 | 50 | Na
18.33 | 10.36 | 0.65 | 1.49 | 0.49 | 0.02 | 0.02 | 0 | 0 | 0 | 0 | 0 | 0 | 0.08 | 0 | 0.024 | 0.009 | 0 | 0 | 0 | 0 | 1373 | Na | 1 | 0 | Na | 1 | Na | 1 | 773 | 121.6025 | 430.5119 | 46 | Na
18.33 | 10.36 | 0.65 | 1.49 | 0.49 | 0.02 | 0.02 | 0 | 0 | 0 | 0 | 0 | 0 | 0.08 | 0 | 0.024 | 0.009 | 0 | 0 | 0 | 0 | 1373 | Na | 1 | 0 | Na | 1 | Na | 1 | 823 | 106.8925 | 408.9373 | 42 | Na
18.33 | 10.36 | 0.65 | 1.49 | 0.49 | 0.02 | 0.02 | 0 | 0 | 0 | 0 | 0 | 0 | 0.08 | 0 | 0.024 | 0.009 | 0 | 0 | 0 | 0 | 1373 | Na | 1 | 0 | Na | 1 | Na | 1 | 873 | 104.9312 | 386.382 | 44 | Na
18.33 | 10.36 | 0.65 | 1.49 | 0.49 | 0.02 | 0.02 | 0 | 0 | 0 | 0 | 0 | 0 | 0.08 | 0 | 0.024 | 0.009 | 0 | 0 | 0 | 0 | 1373 | Na | 1 | 0 | Na | 1 | Na | 1 | 923 | 104.9312 | 355.0007 | 42 | Na
18.23 | 10.26 | 0.37 | 1.52 | 0.49 | 0.21 | 0.02 | 0 | 0 | 0 | 0 | 0 | 0 | 0.05 | 0 | 0.022 | 0.006 | 0 | 0 | 0 | 0 | 1373 | Na | 1 | 0 | Na | 1 | Na | 1 | 293 | 231.4369 | 560.9404 | 64 | Na
18.23 | 10.26 | 0.37 | 1.52 | 0.49 | 0.21 | 0.02 | 0 | 0 | 0 | 0 | 0 | 0 | 0.05 | 0 | 0.022 | 0.006 | 0 | 0 | 0 | 0 | 1373 | Na | 1 | 0 | Na | 1 | Na | 1 | 473 | 145.1384 | 446.2026 | 46 | Na
18.23 | 10.26 | 0.37 | 1.52 | 0.49 | 0.21 | 0.02 | 0 | 0 | 0 | 0 | 0 | 0 | 0.05 | 0 | 0.022 | 0.006 | 0 | 0 | 0 | 0 | 1373 | Na | 1 | 0 | Na | 1 | Na | 1 | 573 | 137.2931 | 440.3186 | 46 | Na
18.23 | 10.26 | 0.37 | 1.52 | 0.49 | 0.21 | 0.02 | 0 | 0 | 0 | 0 | 0 | 0 | 0.05 | 0 | 0.022 | 0.006 | 0 | 0 | 0 | 0 | 1373 | Na | 1 | 0 | Na | 1 | Na | 1 | 673 | 112.7765 | 432.4733 | 46 | Na
18.23 | 10.26 | 0.37 | 1.52 | 0.49 | 0.21 | 0.02 | 0 | 0 | 0 | 0 | 0 | 0 | 0.05 | 0 | 0.022 | 0.006 | 0 | 0 | 0 | 0 | 1373 | Na | 1 | 0 | Na | 1 | Na | 1 | 773 | 125.5251 | 415.802 | 44 | Na
18.23 | 10.26 | 0.37 | 1.52 | 0.49 | 0.21 | 0.02 | 0 | 0 | 0 | 0 | 0 | 0 | 0.05 | 0 | 0.022 | 0.006 | 0 | 0 | 0 | 0 | 1373 | Na | 1 | 0 | Na | 1 | Na | 1 | 823 | 92.1825 | 384.4207 | 42 | Na
18.23 | 10.26 | 0.37 | 1.52 | 0.49 | 0.21 | 0.02 | 0 | 0 | 0 | 0 | 0 | 0 | 0.05 | 0 | 0.022 | 0.006 | 0 | 0 | 0 | 0 | 1373 | Na | 1 | 0 | Na | 1 | Na | 1 | 873 | 94.1438 | 359.9041 | 43 | Na
18.23 | 10.26 | 0.37 | 1.52 | 0.49 | 0.21 | 0.02 | 0 | 0 | 0 | 0 | 0 | 0 | 0.05 | 0 | 0.022 | 0.006 | 0 | 0 | 0 | 0 | 1373 | Na | 1 | 0 | Na | 1 | Na | 1 | 923 | 109.8345 | 330.4841 | 43 | Na
19.8 | 10 | 0.14 | 1.55 | 0.54 | 0.02 | 0.02 | 0 | 0 | 0 | 0 | 0 | 0 | 0.055 | 0 | 0.028 | 0.015 | 0 | 0 | 0 | 0 | 1323 | Na | 0 | 1 | Na | 1 | Na | 1 | 293 | 187.307 | 538.3851 | 60 | Na
19.8 | 10 | 0.14 | 1.55 | 0.54 | 0.02 | 0.02 | 0 | 0 | 0 | 0 | 0 | 0 | 0.055 | 0 | 0.028 | 0.015 | 0 | 0 | 0 | 0 | 1323 | Na | 0 | 1 | Na | 1 | Na | 1 | 423 | 117.6798 | 452.0866 | 51 | Na
19.8 | 10 | 0.14 | 1.55 | 0.54 | 0.02 | 0.02 | 0 | 0 | 0 | 0 | 0 | 0 | 0.055 | 0 | 0.028 | 0.015 | 0 | 0 | 0 | 0 | 1323 | Na | 0 | 1 | Na | 1 | Na | 1 | 523 | 107.8731 | 424.6279 | 43 | Na
19.8 | 10 | 0.14 | 1.55 | 0.54 | 0.02 | 0.02 | 0 | 0 | 0 | 0 | 0 | 0 | 0.055 | 0 | 0.028 | 0.015 | 0 | 0 | 0 | 0 | 1323 | Na | 0 | 1 | Na | 1 | Na | 1 | 573 | 100.0278 | 418.744 | 47 | Na
19.8 | 10 | 0.14 | 1.55 | 0.54 | 0.02 | 0.02 | 0 | 0 | 0 | 0 | 0 | 0 | 0.055 | 0 | 0.028 | 0.015 | 0 | 0 | 0 | 0 | 1323 | Na | 0 | 1 | Na | 1 | Na | 1 | 673 | 96.1052 | 413.8406 | 49 | Na
19.8 | 10 | 0.14 | 1.55 | 0.54 | 0.02 | 0.02 | 0 | 0 | 0 | 0 | 0 | 0 | 0.055 | 0 | 0.028 | 0.015 | 0 | 0 | 0 | 0 | 1323 | Na | 0 | 1 | Na | 1 | Na | 1 | 773 | 86.2985 | 395.208 | 48 | Na
19.8 | 10 | 0.14 | 1.55 | 0.54 | 0.02 | 0.02 | 0 | 0 | 0 | 0 | 0 | 0 | 0.055 | 0 | 0.028 | 0.015 | 0 | 0 | 0 | 0 | 1323 | Na | 0 | 1 | Na | 1 | Na | 1 | 823 | 83.3565 | 378.5367 | 45 | Na
19.8 | 10 | 0.14 | 1.55 | 0.54 | 0.02 | 0.02 | 0 | 0 | 0 | 0 | 0 | 0 | 0.055 | 0 | 0.028 | 0.015 | 0 | 0 | 0 | 0 | 1323 | Na | 0 | 1 | Na | 1 | Na | 1 | 873 | 83.3565 | 353.0394 | 39 | Na
19.8 | 10 | 0.14 | 1.55 | 0.54 | 0.02 | 0.02 | 0 | 0 | 0 | 0 | 0 | 0 | 0.055 | 0 | 0.028 | 0.015 | 0 | 0 | 0 | 0 | 1323 | Na | 0 | 1 | Na | 1 | Na | 1 | 923 | 77.4725 | 324.6001 | 47 | Na
19.3 | 10.1 | 0 | 1.52 | 0.52 | 0 | 0 | 0 | 0 | 0 | 0 | 0 | 0 | 0.06 | 0 | 0.026 | 0.017 | 0.038 | 0 | 0 | 0 | 1323 | Na | 0 | 1 | Na | 1 | Na | 1 | 293 | 204.959 | 547.21 | 67 | Na
19.37 | 9.44 | 0.005 | 1.62 | 0.62 | 0.006 | 0.013 | 0 | 0 | 0.03 | 0 | 0.06 | 0 | 0.05 | 0 | 0.003 | 0.016 | 0.025 | 0 | 0 | 0 | 1293 | Na | 1 | 0 | Na | 1 | Na | 3 | 293 | 254.9729 | 568.7857 | 63.5 | Na
19.37 | 9.44 | 0.005 | 1.62 | 0.62 | 0.006 | 0.013 | 0 | 0 | 0.03 | 0 | 0.06 | 0 | 0.05 | 0 | 0.003 | 0.016 | 0.025 | 0 | 0 | 0 | 1293 | Na | 1 | 0 | Na | 1 | Na | 3 | 473 | 160.8291 | 444.2412 | 51 | Na
19.37 | 9.44 | 0.005 | 1.62 | 0.62 | 0.006 | 0.013 | 0 | 0 | 0.03 | 0 | 0.06 | 0 | 0.05 | 0 | 0.003 | 0.016 | 0.025 | 0 | 0 | 0 | 1293 | Na | 1 | 0 | Na | 1 | Na | 3 | 573 | 151.0224 | 422.6666 | 43 | Na
19.37 | 9.44 | 0.005 | 1.62 | 0.62 | 0.006 | 0.013 | 0 | 0 | 0.03 | 0 | 0.06 | 0 | 0.05 | 0 | 0.003 | 0.016 | 0.025 | 0 | 0 | 0 | 1293 | Na | 1 | 0 | Na | 1 | Na | 3 | 673 | 152.9837 | 427.5699 | 46 | Na
19.37 | 9.44 | 0.005 | 1.62 | 0.62 | 0.006 | 0.013 | 0 | 0 | 0.03 | 0 | 0.06 | 0 | 0.05 | 0 | 0.003 | 0.016 | 0.025 | 0 | 0 | 0 | 1293 | Na | 1 | 0 | Na | 1 | Na | 3 | 773 | 126.5058 | 400.1113 | 44 | Na
19.37 | 9.44 | 0.005 | 1.62 | 0.62 | 0.006 | 0.013 | 0 | 0 | 0.03 | 0 | 0.06 | 0 | 0.05 | 0 | 0.003 | 0.016 | 0.025 | 0 | 0 | 0 | 1293 | Na | 1 | 0 | Na | 1 | Na | 3 | 873 | 134.3511 | 347.1554 | 42 | Na
18 | 9.52 | 0 | 1.02 | 0.81 | 0 | 0 | 0 | 0 | 0 | 0 | 0 | 0 | 0.05 | 0 | 0.002 | 0.006 | 0 | 0 | 0 | 0 | 1323 | Na | 0 | 1 | Na | 1 | Na | 3 | 293 | 211.8236 | 607.0316 | 70.3 | Na
18 | 9.52 | 0 | 1.02 | 0.81 | 0 | 0 | 0 | 0 | 0 | 0 | 0 | 0 | 0.05 | 0 | 0.002 | 0.006 | 0 | 0 | 0 | 0 | 1323 | Na | 0 | 1 | Na | 1 | Na | 3 | 473 | 136.3124 | 448.1639 | 46.8 | Na
18 | 9.52 | 0 | 1.02 | 0.81 | 0 | 0 | 0 | 0 | 0 | 0 | 0 | 0 | 0.05 | 0 | 0.002 | 0.006 | 0 | 0 | 0 | 0 | 1323 | Na | 0 | 1 | Na | 1 | Na | 3 | 573 | 143.1771 | 452.0866 | 44.2 | Na
18 | 9.52 | 0 | 1.02 | 0.81 | 0 | 0 | 0 | 0 | 0 | 0 | 0 | 0 | 0.05 | 0 | 0.002 | 0.006 | 0 | 0 | 0 | 0 | 1323 | Na | 0 | 1 | Na | 1 | Na | 3 | 673 | 114.7378 | 437.3766 | 45.6 | Na
18 | 9.52 | 0 | 1.02 | 0.81 | 0 | 0 | 0 | 0 | 0 | 0 | 0 | 0 | 0.05 | 0 | 0.002 | 0.006 | 0 | 0 | 0 | 0 | 1323 | Na | 0 | 1 | Na | 1 | Na | 3 | 773 | 106.8925 | 413.8406 | 40.1 | Na
18 | 9.52 | 0 | 1.02 | 0.81 | 0 | 0 | 0 | 0 | 0 | 0 | 0 | 0 | 0.05 | 0 | 0.002 | 0.006 | 0 | 0 | 0 | 0 | 1323 | Na | 0 | 1 | Na | 1 | Na | 3 | 873 | 112.7765 | 379.5174 | 40.1 | Na
18 | 9.52 | 0 | 1.02 | 0.81 | 0 | 0 | 0 | 0 | 0 | 0 | 0 | 0 | 0.05 | 0 | 0.002 | 0.006 | 0 | 0 | 0 | 0 | 1323 | Na | 0 | 1 | Na | 1 | Na | 3 | 973 | 97.0858 | 277.5282 | 55 | Na
18.25 | 9.84 | 0 | 1.58 | 0.67 | 0 | 0 | 0 | 0 | 0 | 0 | 0 | 0 | 0.04 | 0 | 0.024 | 0.01 | 0 | 0 | 0 | 0 | 1373 | Na | 1 | 0 | Na | 1 | Na | 1 | 293 | 191.2297 | 551.1337 | 60 | Na
18.25 | 9.84 | 0 | 1.58 | 0.67 | 0 | 0 | 0 | 0 | 0 | 0 | 0 | 0 | 0.04 | 0 | 0.024 | 0.01 | 0 | 0 | 0 | 0 | 1373 | Na | 1 | 0 | Na | 1 | Na | 1 | 473 | 129.4478 | 429.5313 | 48 | Na
18.25 | 9.84 | 0 | 1.58 | 0.67 | 0 | 0 | 0 | 0 | 0 | 0 | 0 | 0 | 0.04 | 0 | 0.024 | 0.01 | 0 | 0 | 0 | 0 | 1373 | Na | 1 | 0 | Na | 1 | Na | 1 | 573 | 131.4091 | 416.7826 | 42 | Na
18.25 | 9.84 | 0 | 1.58 | 0.67 | 0 | 0 | 0 | 0 | 0 | 0 | 0 | 0 | 0.04 | 0 | 0.024 | 0.01 | 0 | 0 | 0 | 0 | 1373 | Na | 1 | 0 | Na | 1 | Na | 1 | 673 | 132.3898 | 416.7826 | 40 | Na
18.25 | 9.84 | 0 | 1.58 | 0.67 | 0 | 0 | 0 | 0 | 0 | 0 | 0 | 0 | 0.04 | 0 | 0.024 | 0.01 | 0 | 0 | 0 | 0 | 1373 | Na | 1 | 0 | Na | 1 | Na | 1 | 773 | 110.8151 | 397.1693 | 40 | Na
18.25 | 9.84 | 0 | 1.58 | 0.67 | 0 | 0 | 0 | 0 | 0 | 0 | 0 | 0 | 0.04 | 0 | 0.024 | 0.01 | 0 | 0 | 0 | 0 | 1373 | Na | 1 | 0 | Na | 1 | Na | 1 | 823 | 101.9892 | 389.324 | 39 | Na
18.25 | 9.84 | 0 | 1.58 | 0.67 | 0 | 0 | 0 | 0 | 0 | 0 | 0 | 0 | 0.04 | 0 | 0.024 | 0.01 | 0 | 0 | 0 | 0 | 1373 | Na | 1 | 0 | Na | 1 | Na | 1 | 873 | 101.9892 | 350.0974 | 40 | Na
18.25 | 9.84 | 0 | 1.58 | 0.67 | 0 | 0 | 0 | 0 | 0 | 0 | 0 | 0 | 0.04 | 0 | 0.024 | 0.01 | 0 | 0 | 0 | 0 | 1373 | Na | 1 | 0 | Na | 1 | Na | 1 | 923 | 83.3565 | 322.6388 | 43 | Na
18.25 | 9.84 | 0 | 1.58 | 0.67 | 0 | 0 | 0 | 0 | 0 | 0 | 0 | 0 | 0.04 | 0 | 0.024 | 0.01 | 0 | 0 | 0 | 0 | 1373 | Na | 1 | 0 | Na | 1 | Na | 1 | 293 | 202.017 | 550.1531 | 62 | Na
18.25 | 9.84 | 0 | 1.58 | 0.67 | 0 | 0 | 0 | 0 | 0 | 0 | 0 | 0 | 0.04 | 0 | 0.024 | 0.01 | 0 | 0 | 0 | 0 | 1373 | Na | 1 | 0 | Na | 1 | Na | 1 | 473 | 125.5251 | 422.6666 | 48 | Na
18.25 | 9.84 | 0 | 1.58 | 0.67 | 0 | 0 | 0 | 0 | 0 | 0 | 0 | 0 | 0.04 | 0 | 0.024 | 0.01 | 0 | 0 | 0 | 0 | 1373 | Na | 1 | 0 | Na | 1 | Na | 1 | 573 | 126.5058 | 413.8406 | 45 | Na
18.25 | 9.84 | 0 | 1.58 | 0.67 | 0 | 0 | 0 | 0 | 0 | 0 | 0 | 0 | 0.04 | 0 | 0.024 | 0.01 | 0 | 0 | 0 | 0 | 1373 | Na | 1 | 0 | Na | 1 | Na | 1 | 673 | 109.8345 | 413.8406 | 41 | Na
18.25 | 9.84 | 0 | 1.58 | 0.67 | 0 | 0 | 0 | 0 | 0 | 0 | 0 | 0 | 0.04 | 0 | 0.024 | 0.01 | 0 | 0 | 0 | 0 | 1373 | Na | 1 | 0 | Na | 1 | Na | 1 | 773 | 125.5251 | 392.266 | 40 | Na
18.25 | 9.84 | 0 | 1.58 | 0.67 | 0 | 0 | 0 | 0 | 0 | 0 | 0 | 0 | 0.04 | 0 | 0.024 | 0.01 | 0 | 0 | 0 | 0 | 1373 | Na | 1 | 0 | Na | 1 | Na | 1 | 823 | 92.1825 | 371.672 | 39 | Na
18.25 | 9.84 | 0 | 1.58 | 0.67 | 0 | 0 | 0 | 0 | 0 | 0 | 0 | 0 | 0.04 | 0 | 0.024 | 0.01 | 0 | 0 | 0 | 0 | 1373 | Na | 1 | 0 | Na | 1 | Na | 1 | 873 | 89.2405 | 349.1167 | 41 | Na
18.25 | 9.84 | 0 | 1.58 | 0.67 | 0 | 0 | 0 | 0 | 0 | 0 | 0 | 0 | 0.04 | 0 | 0.024 | 0.01 | 0 | 0 | 0 | 0 | 1373 | Na | 1 | 0 | Na | 1 | Na | 1 | 293 | 209.8623 | 560.9404 | 64 | Na
18.18 | 10.05 | 0 | 1.41 | 0.58 | 0 | 0 | 0 | 0 | 0 | 0 | 0 | 0 | 0.05 | 0 | 0.021 | 0.006 | 0 | 0 | 0 | 0 | 1373 | Na | 1 | 0 | Na | 1 | Na | 1 | 473 | 137.2931 | 440.3186 | 50 | Na
18.18 | 10.05 | 0 | 1.41 | 0.58 | 0 | 0 | 0 | 0 | 0 | 0 | 0 | 0 | 0.05 | 0 | 0.021 | 0.006 | 0 | 0 | 0 | 0 | 1373 | Na | 1 | 0 | Na | 1 | Na | 1 | 573 | 131.4091 | 432.4733 | 46 | Na
18.18 | 10.05 | 0 | 1.41 | 0.58 | 0 | 0 | 0 | 0 | 0 | 0 | 0 | 0 | 0.05 | 0 | 0.021 | 0.006 | 0 | 0 | 0 | 0 | 1373 | Na | 1 | 0 | Na | 1 | Na | 1 | 673 | 129.4478 | 433.4539 | 47 | Na
18.18 | 10.05 | 0 | 1.41 | 0.58 | 0 | 0 | 0 | 0 | 0 | 0 | 0 | 0 | 0.05 | 0 | 0.021 | 0.006 | 0 | 0 | 0 | 0 | 1373 | Na | 1 | 0 | Na | 1 | Na | 1 | 773 | 117.6798 | 411.8793 | 44 | Na
18.18 | 10.05 | 0 | 1.41 | 0.58 | 0 | 0 | 0 | 0 | 0 | 0 | 0 | 0 | 0.05 | 0 | 0.021 | 0.006 | 0 | 0 | 0 | 0 | 1373 | Na | 1 | 0 | Na | 1 | Na | 1 | 823 | 109.8345 | 384.4207 | 44 | Na
18.18 | 10.05 | 0 | 1.41 | 0.58 | 0 | 0 | 0 | 0 | 0 | 0 | 0 | 0 | 0.05 | 0 | 0.021 | 0.006 | 0 | 0 | 0 | 0 | 1373 | Na | 1 | 0 | Na | 1 | Na | 1 | 873 | 112.7765 | 357.9427 | 42 | Na
18.18 | 10.05 | 0 | 1.41 | 0.58 | 0 | 0 | 0 | 0 | 0 | 0 | 0 | 0 | 0.05 | 0 | 0.021 | 0.006 | 0 | 0 | 0 | 0 | 1373 | Na | 1 | 0 | Na | 1 | Na | 1 | 923 | 137.2931 | 320.6775 | 42 | Na
18.86 | 10.13 | 0 | 1.46 | 0.5 | 0 | 0 | 0 | 0 | 0 | 0 | 0 | 0 | 0.04 | 0 | 0.017 | 0.012 | 0 | 0 | 0 | 0 | 1373 | Na | 1 | 0 | Na | 1 | Na | 1 | 293 | 212.8043 | 571.7277 | 63 | Na
18.86 | 10.13 | 0 | 1.46 | 0.5 | 0 | 0 | 0 | 0 | 0 | 0 | 0 | 0 | 0.04 | 0 | 0.017 | 0.012 | 0 | 0 | 0 | 0 | 1373 | Na | 1 | 0 | Na | 1 | Na | 1 | 473 | 155.9257 | 457.9706 | 44 | Na
18.86 | 10.13 | 0 | 1.46 | 0.5 | 0 | 0 | 0 | 0 | 0 | 0 | 0 | 0 | 0.04 | 0 | 0.017 | 0.012 | 0 | 0 | 0 | 0 | 1373 | Na | 1 | 0 | Na | 1 | Na | 1 | 573 | 137.2931 | 451.1059 | 41 | Na
18.86 | 10.13 | 0 | 1.46 | 0.5 | 0 | 0 | 0 | 0 | 0 | 0 | 0 | 0 | 0.04 | 0 | 0.017 | 0.012 | 0 | 0 | 0 | 0 | 1373 | Na | 1 | 0 | Na | 1 | Na | 1 | 673 | 136.3124 | 441.2992 | 41 | Na
18.86 | 10.13 | 0 | 1.46 | 0.5 | 0 | 0 | 0 | 0 | 0 | 0 | 0 | 0 | 0.04 | 0 | 0.017 | 0.012 | 0 | 0 | 0 | 0 | 1373 | Na | 1 | 0 | Na | 1 | Na | 1 | 773 | 107.8731 | 403.0533 | 40 | Na
18.86 | 10.13 | 0 | 1.46 | 0.5 | 0 | 0 | 0 | 0 | 0 | 0 | 0 | 0 | 0.04 | 0 | 0.017 | 0.012 | 0 | 0 | 0 | 0 | 1373 | Na | 1 | 0 | Na | 1 | Na | 1 | 823 | 112.7765 | 392.266 | 38 | Na
18.86 | 10.13 | 0 | 1.46 | 0.5 | 0 | 0 | 0 | 0 | 0 | 0 | 0 | 0 | 0.04 | 0 | 0.017 | 0.012 | 0 | 0 | 0 | 0 | 1373 | Na | 1 | 0 | Na | 1 | Na | 1 | 873 | 110.8151 | 362.846 | 39 | Na
18.86 | 10.13 | 0 | 1.46 | 0.5 | 0 | 0 | 0 | 0 | 0 | 0 | 0 | 0 | 0.04 | 0 | 0.017 | 0.012 | 0 | 0 | 0 | 0 | 1373 | Na | 1 | 0 | Na | 1 | Na | 1 | 923 | 101.9892 | 327.5421 | 40 | Na
18.54 | 10.42 | 0 | 1.51 | 0.42 | 0 | 0 | 0 | 0 | 0 | 0 | 0 | 0 | 0.05 | 0 | 0.02 | 0.018 | 0 | 0 | 0 | 0 | 1373 | Na | 1 | 0 | Na | 1 | Na | 1 | 293 | 199.075 | 564.863 | 63 | Na
18.54 | 10.42 | 0 | 1.51 | 0.42 | 0 | 0 | 0 | 0 | 0 | 0 | 0 | 0 | 0.05 | 0 | 0.02 | 0.018 | 0 | 0 | 0 | 0 | 1373 | Na | 1 | 0 | Na | 1 | Na | 1 | 473 | 145.1384 | 441.2992 | 46 | Na
18.54 | 10.42 | 0 | 1.51 | 0.42 | 0 | 0 | 0 | 0 | 0 | 0 | 0 | 0 | 0.05 | 0 | 0.02 | 0.018 | 0 | 0 | 0 | 0 | 1373 | Na | 1 | 0 | Na | 1 | Na | 1 | 573 | 118.6605 | 422.6666 | 42 | Na
18.54 | 10.42 | 0 | 1.51 | 0.42 | 0 | 0 | 0 | 0 | 0 | 0 | 0 | 0 | 0.05 | 0 | 0.02 | 0.018 | 0 | 0 | 0 | 0 | 1373 | Na | 1 | 0 | Na | 1 | Na | 1 | 673 | 114.7378 | 415.802 | 38 | Na
18.54 | 10.42 | 0 | 1.51 | 0.42 | 0 | 0 | 0 | 0 | 0 | 0 | 0 | 0 | 0.05 | 0 | 0.02 | 0.018 | 0 | 0 | 0 | 0 | 1373 | Na | 1 | 0 | Na | 1 | Na | 1 | 773 | 110.8151 | 398.15 | 38 | Na
18.54 | 10.42 | 0 | 1.51 | 0.42 | 0 | 0 | 0 | 0 | 0 | 0 | 0 | 0 | 0.05 | 0 | 0.02 | 0.018 | 0 | 0 | 0 | 0 | 1373 | Na | 1 | 0 | Na | 1 | Na | 1 | 823 | 99.0472 | 370.6914 | 38 | Na
18.54 | 10.42 | 0 | 1.51 | 0.42 | 0 | 0 | 0 | 0 | 0 | 0 | 0 | 0 | 0.05 | 0 | 0.02 | 0.018 | 0 | 0 | 0 | 0 | 1373 | Na | 1 | 0 | Na | 1 | Na | 1 | 873 | 96.1052 | 352.0587 | 38 | Na
18.54 | 10.42 | 0 | 1.51 | 0.42 | 0 | 0 | 0 | 0 | 0 | 0 | 0 | 0 | 0.05 | 0 | 0.02 | 0.018 | 0 | 0 | 0 | 0 | 1373 | Na | 1 | 0 | Na | 1 | Na | 1 | 923 | 89.2405 | 316.7548 | 40 | Na
18.03 | 10.39 | 0 | 1.44 | 0.44 | 0 | 0 | 0 | 0 | 0 | 0 | 0 | 0 | 0.05 | 0 | 0.019 | 0.017 | 0 | 0 | 0 | 0 | 1373 | Na | 1 | 0 | Na | 1 | Na | 1 | 293 | 215.7463 | 561.921 | 62 | Na
18.03 | 10.39 | 0 | 1.44 | 0.44 | 0 | 0 | 0 | 0 | 0 | 0 | 0 | 0 | 0.05 | 0 | 0.019 | 0.017 | 0 | 0 | 0 | 0 | 1373 | Na | 1 | 0 | Na | 1 | Na | 1 | 473 | 128.4671 | 441.2992 | 49 | Na
18.03 | 10.39 | 0 | 1.44 | 0.44 | 0 | 0 | 0 | 0 | 0 | 0 | 0 | 0 | 0.05 | 0 | 0.019 | 0.017 | 0 | 0 | 0 | 0 | 1373 | Na | 1 | 0 | Na | 1 | Na | 1 | 573 | 126.5058 | 424.6279 | 42 | Na
18.03 | 10.39 | 0 | 1.44 | 0.44 | 0 | 0 | 0 | 0 | 0 | 0 | 0 | 0 | 0.05 | 0 | 0.019 | 0.017 | 0 | 0 | 0 | 0 | 1373 | Na | 1 | 0 | Na | 1 | Na | 1 | 673 | 110.8151 | 422.6666 | 44 | Na
18.03 | 10.39 | 0 | 1.44 | 0.44 | 0 | 0 | 0 | 0 | 0 | 0 | 0 | 0 | 0.05 | 0 | 0.019 | 0.017 | 0 | 0 | 0 | 0 | 1373 | Na | 1 | 0 | Na | 1 | Na | 1 | 773 | 110.8151 | 405.0146 | 42 | Na
18.03 | 10.39 | 0 | 1.44 | 0.44 | 0 | 0 | 0 | 0 | 0 | 0 | 0 | 0 | 0.05 | 0 | 0.019 | 0.017 | 0 | 0 | 0 | 0 | 1373 | Na | 1 | 0 | Na | 1 | Na | 1 | 823 | 117.6798 | 384.4207 | 42 | Na
18.03 | 10.39 | 0 | 1.44 | 0.44 | 0 | 0 | 0 | 0 | 0 | 0 | 0 | 0 | 0.05 | 0 | 0.019 | 0.017 | 0 | 0 | 0 | 0 | 1373 | Na | 1 | 0 | Na | 1 | Na | 1 | 873 | 104.9312 | 352.0587 | 40 | Na
18.03 | 10.39 | 0 | 1.44 | 0.44 | 0 | 0 | 0 | 0 | 0 | 0 | 0 | 0 | 0.05 | 0 | 0.019 | 0.017 | 0 | 0 | 0 | 0 | 1373 | Na | 1 | 0 | Na | 1 | Na | 1 | 923 | 107.8731 | 316.7548 | 40 | Na
18.4 | 10.17 | 0 | 1.51 | 0.57 | 0 | 0 | 0 | 0 | 0 | 0 | 0 | 0 | 0.05 | 0 | 0.024 | 0.029 | 0 | 0 | 0 | 0 | 1373 | Na | 1 | 0 | Na | 1 | Na | 1 | 293 | 211.8236 | 578.5924 | 60 | Na
18.4 | 10.17 | 0 | 1.51 | 0.57 | 0 | 0 | 0 | 0 | 0 | 0 | 0 | 0 | 0.05 | 0 | 0.024 | 0.029 | 0 | 0 | 0 | 0 | 1373 | Na | 1 | 0 | Na | 1 | Na | 1 | 473 | 129.4478 | 446.2026 | 46 | Na
18.4 | 10.17 | 0 | 1.51 | 0.57 | 0 | 0 | 0 | 0 | 0 | 0 | 0 | 0 | 0.05 | 0 | 0.024 | 0.029 | 0 | 0 | 0 | 0 | 1373 | Na | 1 | 0 | Na | 1 | Na | 1 | 573 | 118.6605 | 443.2606 | 42 | Na
18.4 | 10.17 | 0 | 1.51 | 0.57 | 0 | 0 | 0 | 0 | 0 | 0 | 0 | 0 | 0.05 | 0 | 0.024 | 0.029 | 0 | 0 | 0 | 0 | 1373 | Na | 1 | 0 | Na | 1 | Na | 1 | 673 | 126.5058 | 438.3573 | 42 | Na
18.4 | 10.17 | 0 | 1.51 | 0.57 | 0 | 0 | 0 | 0 | 0 | 0 | 0 | 0 | 0.05 | 0 | 0.024 | 0.029 | 0 | 0 | 0 | 0 | 1373 | Na | 1 | 0 | Na | 1 | Na | 1 | 773 | 114.7378 | 410.8986 | 41 | Na
18.4 | 10.17 | 0 | 1.51 | 0.57 | 0 | 0 | 0 | 0 | 0 | 0 | 0 | 0 | 0.05 | 0 | 0.024 | 0.029 | 0 | 0 | 0 | 0 | 1373 | Na | 1 | 0 | Na | 1 | Na | 1 | 823 | 107.8731 | 393.2467 | 41 | Na
18.4 | 10.17 | 0 | 1.51 | 0.57 | 0 | 0 | 0 | 0 | 0 | 0 | 0 | 0 | 0.05 | 0 | 0.024 | 0.029 | 0 | 0 | 0 | 0 | 1373 | Na | 1 | 0 | Na | 1 | Na | 1 | 873 | 96.1052 | 370.6914 | 42 | Na
18.4 | 10.17 | 0 | 1.51 | 0.57 | 0 | 0 | 0 | 0 | 0 | 0 | 0 | 0 | 0.05 | 0 | 0.024 | 0.029 | 0 | 0 | 0 | 0 | 1373 | Na | 1 | 0 | Na | 1 | Na | 1 | 923 | 91.2018 | 327.5421 | 45 | Na
18.2 | 10 | 0 | 1.49 | 0.47 | 0 | 0 | 0 | 0 | 0 | 0 | 0 | 0 | 0.07 | 0 | 0.03 | 0.02 | 0 | 0 | 0 | 0 | 1373 | Na | 1 | 0 | Na | 1 | Na | 1 | 293 | 245.1662 | 608.0123 | 62 | Na
18.2 | 10 | 0 | 1.49 | 0.47 | 0 | 0 | 0 | 0 | 0 | 0 | 0 | 0 | 0.07 | 0 | 0.03 | 0.02 | 0 | 0 | 0 | 0 | 1373 | Na | 1 | 0 | Na | 1 | Na | 1 | 473 | 163.7711 | 495.2358 | 46 | Na
18.2 | 10 | 0 | 1.49 | 0.47 | 0 | 0 | 0 | 0 | 0 | 0 | 0 | 0 | 0.07 | 0 | 0.03 | 0.02 | 0 | 0 | 0 | 0 | 1373 | Na | 1 | 0 | Na | 1 | Na | 1 | 573 | 153.9644 | 495.2358 | 43 | Na
18.2 | 10 | 0 | 1.49 | 0.47 | 0 | 0 | 0 | 0 | 0 | 0 | 0 | 0 | 0.07 | 0 | 0.03 | 0.02 | 0 | 0 | 0 | 0 | 1373 | Na | 1 | 0 | Na | 1 | Na | 1 | 673 | 145.1384 | 492.2938 | 47 | Na
18.2 | 10 | 0 | 1.49 | 0.47 | 0 | 0 | 0 | 0 | 0 | 0 | 0 | 0 | 0.07 | 0 | 0.03 | 0.02 | 0 | 0 | 0 | 0 | 1373 | Na | 1 | 0 | Na | 1 | Na | 1 | 773 | 125.5251 | 461.8932 | 44 | Na
18.2 | 10 | 0 | 1.49 | 0.47 | 0 | 0 | 0 | 0 | 0 | 0 | 0 | 0 | 0.07 | 0 | 0.03 | 0.02 | 0 | 0 | 0 | 0 | 1373 | Na | 1 | 0 | Na | 1 | Na | 1 | 823 | 117.6798 | 438.3573 | 42 | Na
18.2 | 10 | 0 | 1.49 | 0.47 | 0 | 0 | 0 | 0 | 0 | 0 | 0 | 0 | 0.07 | 0 | 0.03 | 0.02 | 0 | 0 | 0 | 0 | 1373 | Na | 1 | 0 | Na | 1 | Na | 1 | 873 | 118.6605 | 415.802 | 41.5 | Na
18.2 | 10 | 0 | 1.49 | 0.47 | 0 | 0 | 0 | 0 | 0 | 0 | 0 | 0 | 0.07 | 0 | 0.03 | 0.02 | 0 | 0 | 0 | 0 | 1373 | Na | 1 | 0 | Na | 1 | Na | 1 | 923 | 123.5638 | 371.672 | 44 | Na
18.8 | 10.69 | 0 | 1.02 | 0.36 | 0 | 0 | 0 | 0 | 0 | 0 | 0 | 0 | 0.03 | 0 | 0.03 | 0.017 | 0 | 0 | 0 | 0 | 1348 | Na | Na | Na | Na | 1 | Na | 1 | 293 | 247.1276 | 582.515 | 61 | Na
18.8 | 10.69 | 0 | 1.02 | 0.36 | 0 | 0 | 0 | 0 | 0 | 0 | 0 | 0 | 0.03 | 0 | 0.03 | 0.017 | 0 | 0 | 0 | 0 | 1348 | Na | Na | Na | Na | 1 | Na | 1 | 473 | 183.3844 | 451.1059 | 44.5 | Na
18.8 | 10.69 | 0 | 1.02 | 0.36 | 0 | 0 | 0 | 0 | 0 | 0 | 0 | 0 | 0.03 | 0 | 0.03 | 0.017 | 0 | 0 | 0 | 0 | 1348 | Na | Na | Na | Na | 1 | Na | 1 | 573 | 172.597 | 436.3959 | 39 | Na
18.8 | 10.69 | 0 | 1.02 | 0.36 | 0 | 0 | 0 | 0 | 0 | 0 | 0 | 0 | 0.03 | 0 | 0.03 | 0.017 | 0 | 0 | 0 | 0 | 1348 | Na | Na | Na | Na | 1 | Na | 1 | 673 | 151.0224 | 439.3379 | 39 | Na
18.8 | 10.69 | 0 | 1.02 | 0.36 | 0 | 0 | 0 | 0 | 0 | 0 | 0 | 0 | 0.03 | 0 | 0.03 | 0.017 | 0 | 0 | 0 | 0 | 1348 | Na | Na | Na | Na | 1 | Na | 1 | 773 | 137.2931 | 409.918 | 39 | Na
18.8 | 10.69 | 0 | 1.02 | 0.36 | 0 | 0 | 0 | 0 | 0 | 0 | 0 | 0 | 0.03 | 0 | 0.03 | 0.017 | 0 | 0 | 0 | 0 | 1348 | Na | Na | Na | Na | 1 | Na | 1 | 823 | 135.3318 | 387.3627 | 39 | Na
18.8 | 10.69 | 0 | 1.02 | 0.36 | 0 | 0 | 0 | 0 | 0 | 0 | 0 | 0 | 0.03 | 0 | 0.03 | 0.017 | 0 | 0 | 0 | 0 | 1348 | Na | Na | Na | Na | 1 | Na | 1 | 873 | 138.2738 | 361.8654 | 39 | Na
18.8 | 10.69 | 0 | 1.02 | 0.36 | 0 | 0 | 0 | 0 | 0 | 0 | 0 | 0 | 0.03 | 0 | 0.03 | 0.017 | 0 | 0 | 0 | 0 | 1348 | Na | Na | Na | Na | 1 | Na | 1 | 923 | 125.5251 | 325.5808 | 39 | Na
18.84 | 9.95 | 0 | 1.43 | 0.35 | 0 | 0 | 0 | 0 | 0 | 0 | 0 | 0 | 0.02 | 0 | 0.023 | 0.011 | 0 | 0 | 0 | 0 | 1348 | Na | Na | Na | Na | 1 | Na | 1 | 293 | 263.7989 | 596.2443 | 62 | Na
18.84 | 9.95 | 0 | 1.43 | 0.35 | 0 | 0 | 0 | 0 | 0 | 0 | 0 | 0 | 0.02 | 0 | 0.023 | 0.011 | 0 | 0 | 0 | 0 | 1348 | Na | Na | Na | Na | 1 | Na | 1 | 473 | 186.3263 | 440.3186 | 47 | Na
18.84 | 9.95 | 0 | 1.43 | 0.35 | 0 | 0 | 0 | 0 | 0 | 0 | 0 | 0 | 0.02 | 0 | 0.023 | 0.011 | 0 | 0 | 0 | 0 | 1348 | Na | Na | Na | Na | 1 | Na | 1 | 573 | 148.0804 | 416.7826 | 39 | Na
18.84 | 9.95 | 0 | 1.43 | 0.35 | 0 | 0 | 0 | 0 | 0 | 0 | 0 | 0 | 0.02 | 0 | 0.023 | 0.011 | 0 | 0 | 0 | 0 | 1348 | Na | Na | Na | Na | 1 | Na | 1 | 673 | 158.8677 | 413.8406 | 33 | Na
18.84 | 9.95 | 0 | 1.43 | 0.35 | 0 | 0 | 0 | 0 | 0 | 0 | 0 | 0 | 0.02 | 0 | 0.023 | 0.011 | 0 | 0 | 0 | 0 | 1348 | Na | Na | Na | Na | 1 | Na | 1 | 773 | 125.5251 | 380.498 | 39 | Na
18.84 | 9.95 | 0 | 1.43 | 0.35 | 0 | 0 | 0 | 0 | 0 | 0 | 0 | 0 | 0.02 | 0 | 0.023 | 0.011 | 0 | 0 | 0 | 0 | 1348 | Na | Na | Na | Na | 1 | Na | 1 | 823 | 134.3511 | 361.8654 | 39 | Na
18.84 | 9.95 | 0 | 1.43 | 0.35 | 0 | 0 | 0 | 0 | 0 | 0 | 0 | 0 | 0.02 | 0 | 0.023 | 0.011 | 0 | 0 | 0 | 0 | 1348 | Na | Na | Na | Na | 1 | Na | 1 | 873 | 132.3898 | 341.2714 | 39 | Na
18.84 | 9.95 | 0 | 1.43 | 0.35 | 0 | 0 | 0 | 0 | 0 | 0 | 0 | 0 | 0.02 | 0 | 0.023 | 0.011 | 0 | 0 | 0 | 0 | 1348 | Na | Na | Na | Na | 1 | Na | 1 | 923 | 129.4478 | 349.1167 | 39 | Na
18.66 | 10.68 | 0 | 1.56 | 0.27 | 0 | 0 | 0 | 0 | 0 | 0 | 0 | 0 | 0.03 | 0 | 0.026 | 0.01 | 0 | 0 | 0 | 0 | 1348 | Na | 1 | 0 | Na | 1 | Na | 1 | 293 | 184.365 | 531.5204 | 66 | Na
18.66 | 10.68 | 0 | 1.56 | 0.27 | 0 | 0 | 0 | 0 | 0 | 0 | 0 | 0 | 0.03 | 0 | 0.026 | 0.01 | 0 | 0 | 0 | 0 | 1348 | Na | 1 | 0 | Na | 1 | Na | 1 | 473 | 141.2158 | 410.8986 | 48 | Na
18.66 | 10.68 | 0 | 1.56 | 0.27 | 0 | 0 | 0 | 0 | 0 | 0 | 0 | 0 | 0.03 | 0 | 0.026 | 0.01 | 0 | 0 | 0 | 0 | 1348 | Na | 1 | 0 | Na | 1 | Na | 1 | 523 | 133.3704 | 397.1693 | 47 | Na
18.66 | 10.68 | 0 | 1.56 | 0.27 | 0 | 0 | 0 | 0 | 0 | 0 | 0 | 0 | 0.03 | 0 | 0.026 | 0.01 | 0 | 0 | 0 | 0 | 1348 | Na | 1 | 0 | Na | 1 | Na | 1 | 573 | 122.5831 | 389.324 | 40 | Na
18.66 | 10.68 | 0 | 1.56 | 0.27 | 0 | 0 | 0 | 0 | 0 | 0 | 0 | 0 | 0.03 | 0 | 0.026 | 0.01 | 0 | 0 | 0 | 0 | 1348 | Na | 1 | 0 | Na | 1 | Na | 1 | 623 | 123.5638 | 387.3627 | 40 | Na
18.66 | 10.68 | 0 | 1.56 | 0.27 | 0 | 0 | 0 | 0 | 0 | 0 | 0 | 0 | 0.03 | 0 | 0.026 | 0.01 | 0 | 0 | 0 | 0 | 1348 | Na | 1 | 0 | Na | 1 | Na | 1 | 673 | 116.6991 | 387.3627 | 40 | Na
18.55 | 10.06 | 0 | 1.64 | 0.46 | 0.0001 | 0 | 0 | 0 | 0 | 0 | 0 | 0 | 0.06 | 0 | 0.029 | 0.023 | 0 | 0 | 0 | 0 | 1348 | Na | 1 | 0 | Na | 1 | Na | 1 | 293 | 201.0363 | 554.0757 | 62 | Na
18.55 | 10.06 | 0 | 1.64 | 0.46 | 0.0001 | 0 | 0 | 0 | 0 | 0 | 0 | 0 | 0.06 | 0 | 0.029 | 0.023 | 0 | 0 | 0 | 0 | 1348 | Na | 1 | 0 | Na | 1 | Na | 1 | 473 | 161.8097 | 445.2219 | 50 | Na
18.55 | 10.06 | 0 | 1.64 | 0.46 | 0.0001 | 0 | 0 | 0 | 0 | 0 | 0 | 0 | 0.06 | 0 | 0.029 | 0.023 | 0 | 0 | 0 | 0 | 1348 | Na | 1 | 0 | Na | 1 | Na | 1 | 573 | 129.4478 | 418.744 | 43 | Na
18.55 | 10.06 | 0 | 1.64 | 0.46 | 0.0001 | 0 | 0 | 0 | 0 | 0 | 0 | 0 | 0.06 | 0 | 0.029 | 0.023 | 0 | 0 | 0 | 0 | 1348 | Na | 1 | 0 | Na | 1 | Na | 1 | 623 | 127.4865 | 427.5699 | 39 | Na
18.55 | 10.06 | 0 | 1.64 | 0.46 | 0.0001 | 0 | 0 | 0 | 0 | 0 | 0 | 0 | 0.06 | 0 | 0.029 | 0.023 | 0 | 0 | 0 | 0 | 1348 | Na | 1 | 0 | Na | 1 | Na | 1 | 673 | 123.5638 | 423.6473 | 40 | Na
18.55 | 10.06 | 0 | 1.64 | 0.46 | 0.0001 | 0 | 0 | 0 | 0 | 0 | 0 | 0 | 0.06 | 0 | 0.029 | 0.023 | 0 | 0 | 0 | 0 | 1348 | Na | 1 | 0 | Na | 1 | Na | 1 | 773 | 113.7571 | 413.8406 | 33 | Na
19.1 | 10 | 0 | 1.61 | 0.47 | 0.0015 | 0 | 0 | 0 | 0 | 0 | 0 | 0 | 0.07 | 0 | 0.021 | 0.013 | 0 | 0 | 0 | 0 | 1348 | Na | 1 | 0 | Na | 1 | Na | 1 | 293 | 228.4949 | 566.8244 | 59.5 | Na
19.1 | 10 | 0 | 1.61 | 0.47 | 0.0015 | 0 | 0 | 0 | 0 | 0 | 0 | 0 | 0.07 | 0 | 0.021 | 0.013 | 0 | 0 | 0 | 0 | 1348 | Na | 1 | 0 | Na | 1 | Na | 1 | 373 | 187.307 | 509.9458 | 51.5 | Na
19.1 | 10 | 0 | 1.61 | 0.47 | 0.0015 | 0 | 0 | 0 | 0 | 0 | 0 | 0 | 0.07 | 0 | 0.021 | 0.013 | 0 | 0 | 0 | 0 | 1348 | Na | 1 | 0 | Na | 1 | Na | 1 | 473 | 136.3124 | 459.9319 | 47 | Na
19.1 | 10 | 0 | 1.61 | 0.47 | 0.0015 | 0 | 0 | 0 | 0 | 0 | 0 | 0 | 0.07 | 0 | 0.021 | 0.013 | 0 | 0 | 0 | 0 | 1348 | Na | 1 | 0 | Na | 1 | Na | 1 | 573 | 126.5058 | 446.2026 | 45 | Na
19.1 | 10 | 0 | 1.61 | 0.47 | 0.0015 | 0 | 0 | 0 | 0 | 0 | 0 | 0 | 0.07 | 0 | 0.021 | 0.013 | 0 | 0 | 0 | 0 | 1348 | Na | 1 | 0 | Na | 1 | Na | 1 | 673 | 129.4478 | 448.1639 | 46 | Na
19.1 | 10 | 0 | 1.61 | 0.47 | 0.0015 | 0 | 0 | 0 | 0 | 0 | 0 | 0 | 0.07 | 0 | 0.021 | 0.013 | 0 | 0 | 0 | 0 | 1348 | Na | 1 | 0 | Na | 1 | Na | 1 | 773 | 115.7185 | 422.6666 | 46.5 | Na
19.1 | 10 | 0 | 1.61 | 0.47 | 0.0015 | 0 | 0 | 0 | 0 | 0 | 0 | 0 | 0.07 | 0 | 0.021 | 0.013 | 0 | 0 | 0 | 0 | 1348 | Na | 1 | 0 | Na | 1 | Na | 1 | 823 | 100.0278 | 393.2467 | 44 | Na
19.1 | 10 | 0 | 1.61 | 0.47 | 0.0015 | 0 | 0 | 0 | 0 | 0 | 0 | 0 | 0.07 | 0 | 0.021 | 0.013 | 0 | 0 | 0 | 0 | 1348 | Na | 1 | 0 | Na | 1 | Na | 1 | 873 | 101.9892 | 373.6334 | 42.5 | Na
19.1 | 10 | 0 | 1.61 | 0.47 | 0.0015 | 0 | 0 | 0 | 0 | 0 | 0 | 0 | 0.07 | 0 | 0.021 | 0.013 | 0 | 0 | 0 | 0 | 1348 | Na | 1 | 0 | Na | 1 | Na | 1 | 923 | 106.8925 | 345.1941 | 44 | Na
19.1 | 10 | 0 | 1.61 | 0.47 | 0.0015 | 0 | 0 | 0 | 0 | 0 | 0 | 0 | 0.07 | 0 | 0.021 | 0.013 | 0 | 0 | 0 | 0 | 1348 | Na | 1 | 0 | Na | 1 | Na | 1 | 973 | 102.9698 | 302.0448 | 51 | Na
18.5 | 10 | 0 | 1.46 | 0.4 | 0.001 | 0 | 0 | 0 | 0 | 0 | 0 | 0 | 0.05 | 0 | 0.02 | 0.007 | 0 | 0 | 0 | 0 | 1348 | Na | 0 | 1 | Na | 1 | Na | 1 | 293 | 227.5143 | 556.0371 | 60 | Na
18.5 | 10 | 0 | 1.46 | 0.4 | 0.001 | 0 | 0 | 0 | 0 | 0 | 0 | 0 | 0.05 | 0 | 0.02 | 0.007 | 0 | 0 | 0 | 0 | 1348 | Na | 0 | 1 | Na | 1 | Na | 1 | 373 | 172.597 | 485.4292 | 52 | Na
18.5 | 10 | 0 | 1.46 | 0.4 | 0.001 | 0 | 0 | 0 | 0 | 0 | 0 | 0 | 0.05 | 0 | 0.02 | 0.007 | 0 | 0 | 0 | 0 | 1348 | Na | 0 | 1 | Na | 1 | Na | 1 | 473 | 151.0224 | 445.2219 | 46 | Na
18.5 | 10 | 0 | 1.46 | 0.4 | 0.001 | 0 | 0 | 0 | 0 | 0 | 0 | 0 | 0.05 | 0 | 0.02 | 0.007 | 0 | 0 | 0 | 0 | 1348 | Na | 0 | 1 | Na | 1 | Na | 1 | 573 | 124.5445 | 424.6279 | 44 | Na
18.5 | 10 | 0 | 1.46 | 0.4 | 0.001 | 0 | 0 | 0 | 0 | 0 | 0 | 0 | 0.05 | 0 | 0.02 | 0.007 | 0 | 0 | 0 | 0 | 1348 | Na | 0 | 1 | Na | 1 | Na | 1 | 673 | 134.3511 | 419.7246 | 42.5 | Na
18.5 | 10 | 0 | 1.46 | 0.4 | 0.001 | 0 | 0 | 0 | 0 | 0 | 0 | 0 | 0.05 | 0 | 0.02 | 0.007 | 0 | 0 | 0 | 0 | 1348 | Na | 0 | 1 | Na | 1 | Na | 1 | 773 | 112.7765 | 394.2273 | 44 | Na
18.5 | 10 | 0 | 1.46 | 0.4 | 0.001 | 0 | 0 | 0 | 0 | 0 | 0 | 0 | 0.05 | 0 | 0.02 | 0.007 | 0 | 0 | 0 | 0 | 1348 | Na | 0 | 1 | Na | 1 | Na | 1 | 823 | 99.0472 | 371.672 | 43.5 | Na
18.5 | 10 | 0 | 1.46 | 0.4 | 0.001 | 0 | 0 | 0 | 0 | 0 | 0 | 0 | 0.05 | 0 | 0.02 | 0.007 | 0 | 0 | 0 | 0 | 1348 | Na | 0 | 1 | Na | 1 | Na | 1 | 873 | 94.1438 | 343.2328 | 41 | Na
18.5 | 10 | 0 | 1.46 | 0.4 | 0.001 | 0 | 0 | 0 | 0 | 0 | 0 | 0 | 0.05 | 0 | 0.02 | 0.007 | 0 | 0 | 0 | 0 | 1348 | Na | 0 | 1 | Na | 1 | Na | 1 | 923 | 95.1245 | 319.6968 | 44 | Na
18.5 | 10 | 0 | 1.46 | 0.4 | 0.001 | 0 | 0 | 0 | 0 | 0 | 0 | 0 | 0.05 | 0 | 0.02 | 0.007 | 0 | 0 | 0 | 0 | 1348 | Na | 0 | 1 | Na | 1 | Na | 1 | 973 | 93.1632 | 281.4509 | 46 | Na
19.2 | 10.5 | 0 | 1.54 | 0.44 | 0.0015 | 0 | 0 | 0 | 0 | 0 | 0 | 0 | 0.07 | 0 | 0.022 | 0.005 | 0 | 0 | 0 | 0 | 1348 | Na | 0 | 1 | Na | 1 | Na | 1 | 293 | 255.9536 | 583.4957 | 56.5 | Na
19.2 | 10.5 | 0 | 1.54 | 0.44 | 0.0015 | 0 | 0 | 0 | 0 | 0 | 0 | 0 | 0.07 | 0 | 0.022 | 0.005 | 0 | 0 | 0 | 0 | 1348 | Na | 0 | 1 | Na | 1 | Na | 1 | 373 | 218.6883 | 511.9071 | 51 | Na
19.2 | 10.5 | 0 | 1.54 | 0.44 | 0.0015 | 0 | 0 | 0 | 0 | 0 | 0 | 0 | 0.07 | 0 | 0.022 | 0.005 | 0 | 0 | 0 | 0 | 1348 | Na | 0 | 1 | Na | 1 | Na | 1 | 473 | 163.7711 | 477.5839 | 44 | Na
19.2 | 10.5 | 0 | 1.54 | 0.44 | 0.0015 | 0 | 0 | 0 | 0 | 0 | 0 | 0 | 0.07 | 0 | 0.022 | 0.005 | 0 | 0 | 0 | 0 | 1348 | Na | 0 | 1 | Na | 1 | Na | 1 | 573 | 155.9257 | 463.8545 | 43.5 | Na
19.2 | 10.5 | 0 | 1.54 | 0.44 | 0.0015 | 0 | 0 | 0 | 0 | 0 | 0 | 0 | 0.07 | 0 | 0.022 | 0.005 | 0 | 0 | 0 | 0 | 1348 | Na | 0 | 1 | Na | 1 | Na | 1 | 673 | 154.9451 | 463.8545 | 46 | Na
19.2 | 10.5 | 0 | 1.54 | 0.44 | 0.0015 | 0 | 0 | 0 | 0 | 0 | 0 | 0 | 0.07 | 0 | 0.022 | 0.005 | 0 | 0 | 0 | 0 | 1348 | Na | 0 | 1 | Na | 1 | Na | 1 | 773 | 129.4478 | 432.4733 | 46 | Na
19.2 | 10.5 | 0 | 1.54 | 0.44 | 0.0015 | 0 | 0 | 0 | 0 | 0 | 0 | 0 | 0.07 | 0 | 0.022 | 0.005 | 0 | 0 | 0 | 0 | 1348 | Na | 0 | 1 | Na | 1 | Na | 1 | 823 | 121.6025 | 410.8986 | 42 | Na
19.2 | 10.5 | 0 | 1.54 | 0.44 | 0.0015 | 0 | 0 | 0 | 0 | 0 | 0 | 0 | 0.07 | 0 | 0.022 | 0.005 | 0 | 0 | 0 | 0 | 1348 | Na | 0 | 1 | Na | 1 | Na | 1 | 873 | 122.5831 | 389.324 | 41.5 | Na
19.2 | 10.5 | 0 | 1.54 | 0.44 | 0.0015 | 0 | 0 | 0 | 0 | 0 | 0 | 0 | 0.07 | 0 | 0.022 | 0.005 | 0 | 0 | 0 | 0 | 1348 | Na | 0 | 1 | Na | 1 | Na | 1 | 923 | 120.6218 | 347.1554 | 42 | Na
19.2 | 10.5 | 0 | 1.54 | 0.44 | 0.0015 | 0 | 0 | 0 | 0 | 0 | 0 | 0 | 0.07 | 0 | 0.022 | 0.005 | 0 | 0 | 0 | 0 | 1348 | Na | 0 | 1 | Na | 1 | Na | 1 | 973 | 114.7378 | 302.0448 | 51.5 | Na
19.2 | 10.5 | 0 | 1.55 | 0.34 | 0 | 0 | 0 | 0 | 0 | 0 | 0 | 0 | 0.06 | 0 | 0.021 | 0.006 | 0 | 0 | 0 | 0 | 1348 | Na | 0 | 1 | Na | 1 | Na | 1 | 293 | 247.1276 | 553.0951 | 53 | Na
19.2 | 10.5 | 0 | 1.55 | 0.34 | 0 | 0 | 0 | 0 | 0 | 0 | 0 | 0 | 0.06 | 0 | 0.021 | 0.006 | 0 | 0 | 0 | 0 | 1348 | Na | 0 | 1 | Na | 1 | Na | 1 | 373 | 202.017 | 481.5065 | 54 | Na
19.2 | 10.5 | 0 | 1.55 | 0.34 | 0 | 0 | 0 | 0 | 0 | 0 | 0 | 0 | 0.06 | 0 | 0.021 | 0.006 | 0 | 0 | 0 | 0 | 1348 | Na | 0 | 1 | Na | 1 | Na | 1 | 473 | 174.5584 | 445.2219 | 49 | Na
19.2 | 10.5 | 0 | 1.55 | 0.34 | 0 | 0 | 0 | 0 | 0 | 0 | 0 | 0 | 0.06 | 0 | 0.021 | 0.006 | 0 | 0 | 0 | 0 | 1348 | Na | 0 | 1 | Na | 1 | Na | 1 | 573 | 152.9837 | 424.6279 | 41 | Na
19.2 | 10.5 | 0 | 1.55 | 0.34 | 0 | 0 | 0 | 0 | 0 | 0 | 0 | 0 | 0.06 | 0 | 0.021 | 0.006 | 0 | 0 | 0 | 0 | 1348 | Na | 0 | 1 | Na | 1 | Na | 1 | 673 | 148.0804 | 437.3766 | 435 | Na
19.2 | 10.5 | 0 | 1.55 | 0.34 | 0 | 0 | 0 | 0 | 0 | 0 | 0 | 0 | 0.06 | 0 | 0.021 | 0.006 | 0 | 0 | 0 | 0 | 1348 | Na | 0 | 1 | Na | 1 | Na | 1 | 773 | 137.2931 | 403.0533 | 45 | Na
19.2 | 10.5 | 0 | 1.55 | 0.34 | 0 | 0 | 0 | 0 | 0 | 0 | 0 | 0 | 0.06 | 0 | 0.021 | 0.006 | 0 | 0 | 0 | 0 | 1348 | Na | 0 | 1 | Na | 1 | Na | 1 | 823 | 132.3898 | 381.4787 | 42.5 | Na
19.2 | 10.5 | 0 | 1.55 | 0.34 | 0 | 0 | 0 | 0 | 0 | 0 | 0 | 0 | 0.06 | 0 | 0.021 | 0.006 | 0 | 0 | 0 | 0 | 1348 | Na | 0 | 1 | Na | 1 | Na | 1 | 873 | 121.6025 | 362.846 | 41 | Na
19.2 | 10.5 | 0 | 1.55 | 0.34 | 0 | 0 | 0 | 0 | 0 | 0 | 0 | 0 | 0.06 | 0 | 0.021 | 0.006 | 0 | 0 | 0 | 0 | 1348 | Na | 0 | 1 | Na | 1 | Na | 1 | 923 | 124.5445 | 317.7355 | 43.5 | Na
19.2 | 10.5 | 0 | 1.55 | 0.34 | 0 | 0 | 0 | 0 | 0 | 0 | 0 | 0 | 0.06 | 0 | 0.021 | 0.006 | 0 | 0 | 0 | 0 | 1348 | Na | 0 | 1 | Na | 1 | Na | 1 | 973 | 120.6218 | 292.2382 | 42 | Na
19.2 | 10.2 | 0 | 1.48 | 0.43 | 0.0005 | 0 | 0 | 0 | 0 | 0 | 0 | 0 | 0.05 | 0 | 0.021 | 0.011 | 0 | 0 | 0 | 0 | 1348 | Na | 0 | 1 | Na | 1 | Na | 1 | 293 | 227.5143 | 568.7857 | 59.5 | Na
19.2 | 10.2 | 0 | 1.48 | 0.43 | 0.0005 | 0 | 0 | 0 | 0 | 0 | 0 | 0 | 0.05 | 0 | 0.021 | 0.011 | 0 | 0 | 0 | 0 | 1348 | Na | 0 | 1 | Na | 1 | Na | 1 | 373 | 171.6164 | 497.1972 | 53.5 | Na
19.2 | 10.2 | 0 | 1.48 | 0.43 | 0.0005 | 0 | 0 | 0 | 0 | 0 | 0 | 0 | 0.05 | 0 | 0.021 | 0.011 | 0 | 0 | 0 | 0 | 1348 | Na | 0 | 1 | Na | 1 | Na | 1 | 473 | 155.9257 | 466.7965 | 48.5 | Na
19.2 | 10.2 | 0 | 1.48 | 0.43 | 0.0005 | 0 | 0 | 0 | 0 | 0 | 0 | 0 | 0.05 | 0 | 0.021 | 0.011 | 0 | 0 | 0 | 0 | 1348 | Na | 0 | 1 | Na | 1 | Na | 1 | 573 | 128.4671 | 441.2992 | 44.5 | Na
19.2 | 10.2 | 0 | 1.48 | 0.43 | 0.0005 | 0 | 0 | 0 | 0 | 0 | 0 | 0 | 0.05 | 0 | 0.021 | 0.011 | 0 | 0 | 0 | 0 | 1348 | Na | 0 | 1 | Na | 1 | Na | 1 | 673 | 132.3898 | 445.2219 | 47.5 | Na
19.2 | 10.2 | 0 | 1.48 | 0.43 | 0.0005 | 0 | 0 | 0 | 0 | 0 | 0 | 0 | 0.05 | 0 | 0.021 | 0.011 | 0 | 0 | 0 | 0 | 1348 | Na | 0 | 1 | Na | 1 | Na | 1 | 773 | 107.8731 | 411.8793 | 46.5 | Na
19.2 | 10.2 | 0 | 1.48 | 0.43 | 0.0005 | 0 | 0 | 0 | 0 | 0 | 0 | 0 | 0.05 | 0 | 0.021 | 0.011 | 0 | 0 | 0 | 0 | 1348 | Na | 0 | 1 | Na | 1 | Na | 1 | 823 | 115.7185 | 395.208 | 44 | Na
19.2 | 10.2 | 0 | 1.48 | 0.43 | 0.0005 | 0 | 0 | 0 | 0 | 0 | 0 | 0 | 0.05 | 0 | 0.021 | 0.011 | 0 | 0 | 0 | 0 | 1348 | Na | 0 | 1 | Na | 1 | Na | 1 | 873 | 104.9312 | 373.6334 | 43.5 | Na
19.2 | 10.2 | 0 | 1.48 | 0.43 | 0.0005 | 0 | 0 | 0 | 0 | 0 | 0 | 0 | 0.05 | 0 | 0.021 | 0.011 | 0 | 0 | 0 | 0 | 1348 | Na | 0 | 1 | Na | 1 | Na | 1 | 923 | 114.7378 | 343.2328 | 41 | Na
19.2 | 10.2 | 0 | 1.48 | 0.43 | 0.0005 | 0 | 0 | 0 | 0 | 0 | 0 | 0 | 0.05 | 0 | 0.021 | 0.011 | 0 | 0 | 0 | 0 | 1348 | Na | 0 | 1 | Na | 1 | Na | 1 | 973 | 95.1245 | 292.2382 | 52.5 | Na
19 | 10 | 0 | 1.6 | 0.6 | 0.0001 | 0 | 0 | 0 | 0 | 0 | 0 | 0 | 0.05 | 0 | 0.02 | 0.011 | 0 | 0 | 0 | 0 | 1348 | Na | 0 | 1 | Na | 1 | Na | 1 | 293 | 230.4563 | 574.6697 | 58.5 | Na
19 | 10 | 0 | 1.6 | 0.6 | 0.0001 | 0 | 0 | 0 | 0 | 0 | 0 | 0 | 0.05 | 0 | 0.02 | 0.011 | 0 | 0 | 0 | 0 | 1348 | Na | 0 | 1 | Na | 1 | Na | 1 | 373 | 179.4617 | 507.0038 | 50 | Na
19 | 10 | 0 | 1.6 | 0.6 | 0.0001 | 0 | 0 | 0 | 0 | 0 | 0 | 0 | 0.05 | 0 | 0.02 | 0.011 | 0 | 0 | 0 | 0 | 1348 | Na | 0 | 1 | Na | 1 | Na | 1 | 473 | 145.1384 | 469.7385 | 47 | Na
19 | 10 | 0 | 1.6 | 0.6 | 0.0001 | 0 | 0 | 0 | 0 | 0 | 0 | 0 | 0.05 | 0 | 0.02 | 0.011 | 0 | 0 | 0 | 0 | 1348 | Na | 0 | 1 | Na | 1 | Na | 1 | 573 | 136.3124 | 461.8932 | 45 | Na
19 | 10 | 0 | 1.6 | 0.6 | 0.0001 | 0 | 0 | 0 | 0 | 0 | 0 | 0 | 0.05 | 0 | 0.02 | 0.011 | 0 | 0 | 0 | 0 | 1348 | Na | 0 | 1 | Na | 1 | Na | 1 | 673 | 125.5251 | 456.0092 | 47.5 | Na
19 | 10 | 0 | 1.6 | 0.6 | 0.0001 | 0 | 0 | 0 | 0 | 0 | 0 | 0 | 0.05 | 0 | 0.02 | 0.011 | 0 | 0 | 0 | 0 | 1348 | Na | 0 | 1 | Na | 1 | Na | 1 | 773 | 107.8731 | 421.6859 | 45.5 | Na
19 | 10 | 0 | 1.6 | 0.6 | 0.0001 | 0 | 0 | 0 | 0 | 0 | 0 | 0 | 0.05 | 0 | 0.02 | 0.011 | 0 | 0 | 0 | 0 | 1348 | Na | 0 | 1 | Na | 1 | Na | 1 | 823 | 101.0085 | 400.1113 | 43.5 | Na
19 | 10 | 0 | 1.6 | 0.6 | 0.0001 | 0 | 0 | 0 | 0 | 0 | 0 | 0 | 0.05 | 0 | 0.02 | 0.011 | 0 | 0 | 0 | 0 | 1348 | Na | 0 | 1 | Na | 1 | Na | 1 | 873 | 100.0278 | 376.5754 | 42 | Na
19 | 10 | 0 | 1.6 | 0.6 | 0.0001 | 0 | 0 | 0 | 0 | 0 | 0 | 0 | 0.05 | 0 | 0.02 | 0.011 | 0 | 0 | 0 | 0 | 1348 | Na | 0 | 1 | Na | 1 | Na | 1 | 923 | 100.0278 | 344.2134 | 44 | Na
19 | 10 | 0 | 1.6 | 0.6 | 0.0001 | 0 | 0 | 0 | 0 | 0 | 0 | 0 | 0.05 | 0 | 0.02 | 0.011 | 0 | 0 | 0 | 0 | 1348 | Na | 0 | 1 | Na | 1 | Na | 1 | 973 | 96.1052 | 303.0255 | 42 | Na
19.1 | 10.2 | 0 | 1.67 | 0.5 | 0.0005 | 0 | 0 | 0 | 0 | 0 | 0 | 0 | 0.06 | 0 | 0.021 | 0.014 | 0.033 | 0 | 0 | 0 | 1348 | Na | 0 | 1 | Na | 1 | Na | 1 | 293 | 212.8043 | 560.9404 | 61.5 | Na
19.1 | 10.2 | 0 | 1.67 | 0.5 | 0.0005 | 0 | 0 | 0 | 0 | 0 | 0 | 0 | 0.06 | 0 | 0.021 | 0.014 | 0.033 | 0 | 0 | 0 | 1348 | Na | 0 | 1 | Na | 1 | Na | 1 | 373 | 165.7324 | 494.2552 | 54 | Na
19.1 | 10.2 | 0 | 1.67 | 0.5 | 0.0005 | 0 | 0 | 0 | 0 | 0 | 0 | 0 | 0.06 | 0 | 0.021 | 0.014 | 0.033 | 0 | 0 | 0 | 1348 | Na | 0 | 1 | Na | 1 | Na | 1 | 473 | 137.2931 | 456.0092 | 49.5 | Na
19.1 | 10.2 | 0 | 1.67 | 0.5 | 0.0005 | 0 | 0 | 0 | 0 | 0 | 0 | 0 | 0.06 | 0 | 0.021 | 0.014 | 0.033 | 0 | 0 | 0 | 1348 | Na | 0 | 1 | Na | 1 | Na | 1 | 573 | 123.5638 | 437.3766 | 45 | Na
19.1 | 10.2 | 0 | 1.67 | 0.5 | 0.0005 | 0 | 0 | 0 | 0 | 0 | 0 | 0 | 0.06 | 0 | 0.021 | 0.014 | 0.033 | 0 | 0 | 0 | 1348 | Na | 0 | 1 | Na | 1 | Na | 1 | 673 | 110.8151 | 434.4346 | 46 | Na
19.1 | 10.2 | 0 | 1.67 | 0.5 | 0.0005 | 0 | 0 | 0 | 0 | 0 | 0 | 0 | 0.06 | 0 | 0.021 | 0.014 | 0.033 | 0 | 0 | 0 | 1348 | Na | 0 | 1 | Na | 1 | Na | 1 | 773 | 101.9892 | 410.8986 | 45 | Na
19.1 | 10.2 | 0 | 1.67 | 0.5 | 0.0005 | 0 | 0 | 0 | 0 | 0 | 0 | 0 | 0.06 | 0 | 0.021 | 0.014 | 0.033 | 0 | 0 | 0 | 1348 | Na | 0 | 1 | Na | 1 | Na | 1 | 823 | 101.0085 | 390.3047 | 43 | Na
19.1 | 10.2 | 0 | 1.67 | 0.5 | 0.0005 | 0 | 0 | 0 | 0 | 0 | 0 | 0 | 0.06 | 0 | 0.021 | 0.014 | 0.033 | 0 | 0 | 0 | 1348 | Na | 0 | 1 | Na | 1 | Na | 1 | 873 | 96.1052 | 399.1307 | 45 | Na
19.1 | 10.2 | 0 | 1.67 | 0.5 | 0.0005 | 0 | 0 | 0 | 0 | 0 | 0 | 0 | 0.06 | 0 | 0.021 | 0.014 | 0.033 | 0 | 0 | 0 | 1348 | Na | 0 | 1 | Na | 1 | Na | 1 | 923 | 94.1438 | 335.3874 | 46.5 | Na
19.1 | 10.2 | 0 | 1.67 | 0.5 | 0.0005 | 0 | 0 | 0 | 0 | 0 | 0 | 0 | 0.06 | 0 | 0.021 | 0.014 | 0.033 | 0 | 0 | 0 | 1348 | Na | 0 | 1 | Na | 1 | Na | 1 | 973 | 89.2405 | 293.2188 | 48 | Na
16.82 | 10.38 | 2.2 | 1.53 | 0.36 | 0 | 0 | 0 | 0 | 0 | 0 | 0 | 0 | 0.05 | 0 | 0.019 | 0.005 | 0 | 0 | 0 | 0 | 1323 | Na | 0 | 1 | Na | 2 | Na | 1 | 293 | 239.2823 | 537.4044 | Na | Na
16.82 | 10.38 | 2.2 | 1.53 | 0.36 | 0 | 0 | 0 | 0 | 0 | 0 | 0 | 0 | 0.05 | 0 | 0.019 | 0.005 | 0 | 0 | 0 | 0 | 1323 | Na | 0 | 1 | Na | 2 | Na | 1 | 373 | 177.5004 | 451.1059 | Na | Na
16.82 | 10.38 | 2.2 | 1.53 | 0.36 | 0 | 0 | 0 | 0 | 0 | 0 | 0 | 0 | 0.05 | 0 | 0.019 | 0.005 | 0 | 0 | 0 | 0 | 1323 | Na | 0 | 1 | Na | 2 | Na | 1 | 473 | 158.8677 | 440.3186 | Na | Na
16.82 | 10.38 | 2.2 | 1.53 | 0.36 | 0 | 0 | 0 | 0 | 0 | 0 | 0 | 0 | 0.05 | 0 | 0.019 | 0.005 | 0 | 0 | 0 | 0 | 1323 | Na | 0 | 1 | Na | 2 | Na | 1 | 573 | 151.0224 | 430.5119 | Na | Na
16.82 | 10.38 | 2.2 | 1.53 | 0.36 | 0 | 0 | 0 | 0 | 0 | 0 | 0 | 0 | 0.05 | 0 | 0.019 | 0.005 | 0 | 0 | 0 | 0 | 1323 | Na | 0 | 1 | Na | 2 | Na | 1 | 673 | 140.2351 | 432.4733 | Na | Na
16.82 | 10.38 | 2.2 | 1.53 | 0.36 | 0 | 0 | 0 | 0 | 0 | 0 | 0 | 0 | 0.05 | 0 | 0.019 | 0.005 | 0 | 0 | 0 | 0 | 1323 | Na | 0 | 1 | Na | 2 | Na | 1 | 773 | 137.2931 | 416.7826 | Na | Na
16.82 | 10.38 | 2.2 | 1.53 | 0.36 | 0 | 0 | 0 | 0 | 0 | 0 | 0 | 0 | 0.05 | 0 | 0.019 | 0.005 | 0 | 0 | 0 | 0 | 1323 | Na | 0 | 1 | Na | 2 | Na | 1 | 823 | 126.5058 | 375.5947 | Na | Na
16.82 | 10.38 | 2.2 | 1.53 | 0.36 | 0 | 0 | 0 | 0 | 0 | 0 | 0 | 0 | 0.05 | 0 | 0.019 | 0.005 | 0 | 0 | 0 | 0 | 1323 | Na | 0 | 1 | Na | 2 | Na | 1 | 873 | 123.5638 | 339.3101 | Na | Na
16.82 | 10.38 | 2.2 | 1.53 | 0.36 | 0 | 0 | 0 | 0 | 0 | 0 | 0 | 0 | 0.05 | 0 | 0.019 | 0.005 | 0 | 0 | 0 | 0 | 1323 | Na | 0 | 1 | Na | 2 | Na | 1 | 923 | 126.5058 | 328.5228 | Na | Na
16.82 | 10.38 | 2.2 | 1.53 | 0.36 | 0 | 0 | 0 | 0 | 0 | 0 | 0 | 0 | 0.05 | 0 | 0.019 | 0.005 | 0 | 0 | 0 | 0 | 1323 | Na | 0 | 1 | Na | 2 | Na | 1 | 973 | 125.5251 | 285.3735 | Na | Na
16.38 | 10.5 | 2.55 | 1.69 | 0.19 | 0 | 0 | 0 | 0 | 0 | 0 | 0 | 0 | 0.05 | 0 | 0.018 | 0.009 | 0 | 0 | 0 | 0 | 1323 | Na | 0 | 1 | Na | 2 | Na | 3 | 293 | 209.8623 | 561.921 | Na | Na
16.38 | 10.5 | 2.55 | 1.69 | 0.19 | 0 | 0 | 0 | 0 | 0 | 0 | 0 | 0 | 0.05 | 0 | 0.018 | 0.009 | 0 | 0 | 0 | 0 | 1323 | Na | 0 | 1 | Na | 2 | Na | 3 | 373 | 165.7324 | 502.1005 | Na | Na
16.38 | 10.5 | 2.55 | 1.69 | 0.19 | 0 | 0 | 0 | 0 | 0 | 0 | 0 | 0 | 0.05 | 0 | 0.018 | 0.009 | 0 | 0 | 0 | 0 | 1323 | Na | 0 | 1 | Na | 2 | Na | 3 | 573 | 121.6025 | 443.2606 | Na | Na
16.38 | 10.5 | 2.55 | 1.69 | 0.19 | 0 | 0 | 0 | 0 | 0 | 0 | 0 | 0 | 0.05 | 0 | 0.018 | 0.009 | 0 | 0 | 0 | 0 | 1323 | Na | 0 | 1 | Na | 2 | Na | 3 | 773 | 100.0278 | 434.4346 | Na | Na
16.38 | 10.5 | 2.55 | 1.69 | 0.19 | 0 | 0 | 0 | 0 | 0 | 0 | 0 | 0 | 0.05 | 0 | 0.018 | 0.009 | 0 | 0 | 0 | 0 | 1323 | Na | 0 | 1 | Na | 2 | Na | 3 | 823 | 99.0472 | 427.5699 | Na | Na
16.38 | 10.5 | 2.55 | 1.69 | 0.19 | 0 | 0 | 0 | 0 | 0 | 0 | 0 | 0 | 0.05 | 0 | 0.018 | 0.009 | 0 | 0 | 0 | 0 | 1323 | Na | 0 | 1 | Na | 2 | Na | 3 | 873 | 97.0858 | 397.1693 | Na | Na
16.38 | 10.5 | 2.55 | 1.69 | 0.19 | 0 | 0 | 0 | 0 | 0 | 0 | 0 | 0 | 0.05 | 0 | 0.018 | 0.009 | 0 | 0 | 0 | 0 | 1323 | Na | 0 | 1 | Na | 2 | Na | 3 | 923 | 101.9892 | 359.9041 | Na | Na
16.38 | 10.5 | 2.55 | 1.69 | 0.19 | 0 | 0 | 0 | 0 | 0 | 0 | 0 | 0 | 0.05 | 0 | 0.018 | 0.009 | 0 | 0 | 0 | 0 | 1323 | Na | 0 | 1 | Na | 2 | Na | 3 | 973 | 96.1052 | 314.7935 | Na | Na
17.02 | 10.9 | 2.55 | 1.48 | 0.49 | 0 | 0 | 0 | 0 | 0 | 0 | 0 | 0 | 0.04 | 0 | 0.023 | 0.01 | 0 | 0 | 0 | 0 | 1323 | Na | 0 | 1 | Na | 2 | Na | 3 | 293 | 214.7656 | 537.4044 | Na | Na
17.02 | 10.9 | 2.55 | 1.48 | 0.49 | 0 | 0 | 0 | 0 | 0 | 0 | 0 | 0 | 0.04 | 0 | 0.023 | 0.01 | 0 | 0 | 0 | 0 | 1323 | Na | 0 | 1 | Na | 2 | Na | 3 | 823 | 118.6605 | 410.8986 | Na | Na
17.02 | 10.9 | 2.55 | 1.48 | 0.49 | 0 | 0 | 0 | 0 | 0 | 0 | 0 | 0 | 0.04 | 0 | 0.023 | 0.01 | 0 | 0 | 0 | 0 | 1323 | Na | 0 | 1 | Na | 2 | Na | 3 | 923 | 114.7378 | 356.9621 | Na | Na
17.02 | 10.9 | 2.55 | 1.48 | 0.49 | 0 | 0 | 0 | 0 | 0 | 0 | 0 | 0 | 0.04 | 0 | 0.023 | 0.01 | 0 | 0 | 0 | 0 | 1323 | Na | 0 | 1 | Na | 2 | Na | 3 | 973 | 115.7185 | 301.0642 | Na | Na
16.84 | 10.13 | 2.53 | 1.64 | 0.6 | 0 | 0 | 0 | 0 | 0 | 0 | 0 | 0 | 0.05 | 0 | 0.025 | 0.014 | 0 | 0 | 0 | 0 | 1323 | Na | 0 | 1 | Na | 1 | Na | 4 | 293 | 227.5143 | 556.0371 | Na | Na
16.84 | 10.13 | 2.53 | 1.64 | 0.6 | 0 | 0 | 0 | 0 | 0 | 0 | 0 | 0 | 0.05 | 0 | 0.025 | 0.014 | 0 | 0 | 0 | 0 | 1323 | Na | 0 | 1 | Na | 1 | Na | 4 | 573 | 124.5445 | 429.5313 | Na | Na
16.84 | 10.13 | 2.53 | 1.64 | 0.6 | 0 | 0 | 0 | 0 | 0 | 0 | 0 | 0 | 0.05 | 0 | 0.025 | 0.014 | 0 | 0 | 0 | 0 | 1323 | Na | 0 | 1 | Na | 1 | Na | 4 | 773 | 109.8345 | 416.7826 | Na | Na
16.84 | 10.13 | 2.53 | 1.64 | 0.6 | 0 | 0 | 0 | 0 | 0 | 0 | 0 | 0 | 0.05 | 0 | 0.025 | 0.014 | 0 | 0 | 0 | 0 | 1323 | Na | 0 | 1 | Na | 1 | Na | 4 | 823 | 100.0278 | 405.9953 | Na | Na
16.84 | 10.13 | 2.53 | 1.64 | 0.6 | 0 | 0 | 0 | 0 | 0 | 0 | 0 | 0 | 0.05 | 0 | 0.025 | 0.014 | 0 | 0 | 0 | 0 | 1323 | Na | 0 | 1 | Na | 1 | Na | 4 | 873 | 100.0278 | 378.5367 | Na | Na
17.4 | 12.4 | 2.26 | 0.8 | 0.68 | 0 | 0 | 0 | 0 | 0 | 0 | 0 | 0 | 0.09 | 0.0039 | 0.008 | 0.016 | 0 | 0 | 0 | 0 | 1323 | Na | 0 | 1 | Na | 1 | Na | 4 | 293 | 262.8182 | 597.225 | 61.8 | Na
17.4 | 12.4 | 2.26 | 0.8 | 0.68 | 0 | 0 | 0 | 0 | 0 | 0 | 0 | 0 | 0.09 | 0.0039 | 0.008 | 0.016 | 0 | 0 | 0 | 0 | 1323 | Na | 0 | 1 | Na | 1 | Na | 4 | 373 | 227.5143 | 532.5011 | 51.7 | Na
17.4 | 12.4 | 2.26 | 0.8 | 0.68 | 0 | 0 | 0 | 0 | 0 | 0 | 0 | 0 | 0.09 | 0.0039 | 0.008 | 0.016 | 0 | 0 | 0 | 0 | 1323 | Na | 0 | 1 | Na | 1 | Na | 4 | 473 | 209.8623 | 501.1198 | 48.9 | Na
17.4 | 12.4 | 2.26 | 0.8 | 0.68 | 0 | 0 | 0 | 0 | 0 | 0 | 0 | 0 | 0.09 | 0.0039 | 0.008 | 0.016 | 0 | 0 | 0 | 0 | 1323 | Na | 0 | 1 | Na | 1 | Na | 4 | 573 | 145.1384 | 497.1972 | 46.1 | Na
17.4 | 12.4 | 2.26 | 0.8 | 0.68 | 0 | 0 | 0 | 0 | 0 | 0 | 0 | 0 | 0.09 | 0.0039 | 0.008 | 0.016 | 0 | 0 | 0 | 0 | 1323 | Na | 0 | 1 | Na | 1 | Na | 4 | 673 | 161.8097 | 510.9265 | 46.1 | Na
17.4 | 12.4 | 2.26 | 0.8 | 0.68 | 0 | 0 | 0 | 0 | 0 | 0 | 0 | 0 | 0.09 | 0.0039 | 0.008 | 0.016 | 0 | 0 | 0 | 0 | 1323 | Na | 0 | 1 | Na | 1 | Na | 4 | 773 | 143.1771 | 475.6225 | 59.9 | Na
17.4 | 12.4 | 2.26 | 0.8 | 0.68 | 0 | 0 | 0 | 0 | 0 | 0 | 0 | 0 | 0.09 | 0.0039 | 0.008 | 0.016 | 0 | 0 | 0 | 0 | 1323 | Na | 0 | 1 | Na | 1 | Na | 4 | 873 | 137.2931 | 441.2992 | 47.7 | Na
17.4 | 12.4 | 2.26 | 0.8 | 0.68 | 0 | 0 | 0 | 0 | 0 | 0 | 0 | 0 | 0.09 | 0.0039 | 0.008 | 0.016 | 0 | 0 | 0 | 0 | 1323 | Na | 0 | 1 | Na | 1 | Na | 4 | 973 | 129.4478 | 321.6581 | 58.7 | Na
17 | 12.2 | 2.36 | 0.81 | 0.61 | 0 | 0 | 0 | 0 | 0 | 0 | 0 | 0 | 0.1 | 0.0025 | 0.026 | 0.017 | 0 | 0 | 0 | 0 | 1323 | Na | 0 | 1 | Na | 1 | Na | 1 | 293 | 228.4949 | 572.7084 | 65 | Na
17 | 12.2 | 2.36 | 0.81 | 0.61 | 0 | 0 | 0 | 0 | 0 | 0 | 0 | 0 | 0.1 | 0.0025 | 0.026 | 0.017 | 0 | 0 | 0 | 0 | 1323 | Na | 0 | 1 | Na | 1 | Na | 1 | 373 | 186.3263 | 529.5591 | 54 | Na
17 | 12.2 | 2.36 | 0.81 | 0.61 | 0 | 0 | 0 | 0 | 0 | 0 | 0 | 0 | 0.1 | 0.0025 | 0.026 | 0.017 | 0 | 0 | 0 | 0 | 1323 | Na | 0 | 1 | Na | 1 | Na | 1 | 473 | 138.2738 | 492.2938 | 55 | Na
17 | 12.2 | 2.36 | 0.81 | 0.61 | 0 | 0 | 0 | 0 | 0 | 0 | 0 | 0 | 0.1 | 0.0025 | 0.026 | 0.017 | 0 | 0 | 0 | 0 | 1323 | Na | 0 | 1 | Na | 1 | Na | 1 | 573 | 135.3318 | 494.2552 | 65 | Na
17 | 12.2 | 2.36 | 0.81 | 0.61 | 0 | 0 | 0 | 0 | 0 | 0 | 0 | 0 | 0.1 | 0.0025 | 0.026 | 0.017 | 0 | 0 | 0 | 0 | 1323 | Na | 0 | 1 | Na | 1 | Na | 1 | 673 | 126.5058 | 494.2552 | 54 | Na
17 | 12.2 | 2.36 | 0.81 | 0.61 | 0 | 0 | 0 | 0 | 0 | 0 | 0 | 0 | 0.1 | 0.0025 | 0.026 | 0.017 | 0 | 0 | 0 | 0 | 1323 | Na | 0 | 1 | Na | 1 | Na | 1 | 773 | 121.6025 | 478.5645 | 49 | Na
17 | 12.2 | 2.36 | 0.81 | 0.61 | 0 | 0 | 0 | 0 | 0 | 0 | 0 | 0 | 0.1 | 0.0025 | 0.026 | 0.017 | 0 | 0 | 0 | 0 | 1323 | Na | 0 | 1 | Na | 1 | Na | 1 | 873 | 112.7765 | 430.5119 | 50 | Na
17 | 12.2 | 2.36 | 0.81 | 0.61 | 0 | 0 | 0 | 0 | 0 | 0 | 0 | 0 | 0.1 | 0.0025 | 0.026 | 0.017 | 0 | 0 | 0 | 0 | 1323 | Na | 0 | 1 | Na | 1 | Na | 1 | 973 | 101.0085 | 313.8128 | 60 | Na
17.77 | 11.82 | 2.91 | 1.66 | 0.45 | 0 | 0 | 0 | 0 | 0 | 0 | 0 | 0 | 0.05 | 0 | 0 | 0 | 0 | 0 | 0 | 0 | 1373 | Na | 0 | 1 | Na | 2 | Na | 3 | 293 | 222.611 | 577.6117 | 61.3 | Na
17.77 | 11.82 | 2.91 | 1.66 | 0.45 | 0 | 0 | 0 | 0 | 0 | 0 | 0 | 0 | 0.05 | 0 | 0 | 0 | 0 | 0 | 0 | 0 | 1373 | Na | 0 | 1 | Na | 2 | Na | 3 | 373 | 160.8291 | 509.9458 | 50.8 | Na
17.77 | 11.82 | 2.91 | 1.66 | 0.45 | 0 | 0 | 0 | 0 | 0 | 0 | 0 | 0 | 0.05 | 0 | 0 | 0 | 0 | 0 | 0 | 0 | 1373 | Na | 0 | 1 | Na | 2 | Na | 3 | 473 | 142.1964 | 480.5258 | 47.7 | Na
17.77 | 11.82 | 2.91 | 1.66 | 0.45 | 0 | 0 | 0 | 0 | 0 | 0 | 0 | 0 | 0.05 | 0 | 0 | 0 | 0 | 0 | 0 | 0 | 1373 | Na | 0 | 1 | Na | 2 | Na | 3 | 573 | 120.6218 | 451.1059 | 42.5 | Na
17.77 | 11.82 | 2.91 | 1.66 | 0.45 | 0 | 0 | 0 | 0 | 0 | 0 | 0 | 0 | 0.05 | 0 | 0 | 0 | 0 | 0 | 0 | 0 | 1373 | Na | 0 | 1 | Na | 2 | Na | 3 | 673 | 120.6218 | 454.0479 | 42 | Na
17.77 | 11.82 | 2.91 | 1.66 | 0.45 | 0 | 0 | 0 | 0 | 0 | 0 | 0 | 0 | 0.05 | 0 | 0 | 0 | 0 | 0 | 0 | 0 | 1373 | Na | 0 | 1 | Na | 2 | Na | 3 | 773 | 107.8731 | 445.2219 | 40.9 | Na
17.77 | 11.82 | 2.91 | 1.66 | 0.45 | 0 | 0 | 0 | 0 | 0 | 0 | 0 | 0 | 0.05 | 0 | 0 | 0 | 0 | 0 | 0 | 0 | 1373 | Na | 0 | 1 | Na | 2 | Na | 3 | 873 | 100.0278 | 407.9566 | 38.4 | Na
17.77 | 11.82 | 2.91 | 1.66 | 0.45 | 0 | 0 | 0 | 0 | 0 | 0 | 0 | 0 | 0.05 | 0 | 0 | 0 | 0 | 0 | 0 | 0 | 1373 | Na | 0 | 1 | Na | 2 | Na | 3 | 973 | 106.8925 | 336.3681 | 45.2 | Na
17.16 | 11.9 | 2.6 | 1.62 | 0.42 | 0 | 0 | 0 | 0 | 0 | 0 | 0 | 0 | 0.05 | 0 | 0.022 | 0.015 | 0 | 0 | 0 | 0 | 1323 | 3600 | 0 | 1 | Na | 2 | Na | 3 | 293 | 247.1276 | 605.0703 | 57 | Na
17.16 | 11.9 | 2.6 | 1.62 | 0.42 | 0 | 0 | 0 | 0 | 0 | 0 | 0 | 0 | 0.05 | 0 | 0.022 | 0.015 | 0 | 0 | 0 | 0 | 1323 | 3600 | 0 | 1 | Na | 2 | Na | 3 | 373 | 191.2297 | 478.5645 | 49.5 | Na
17.16 | 11.9 | 2.6 | 1.62 | 0.42 | 0 | 0 | 0 | 0 | 0 | 0 | 0 | 0 | 0.05 | 0 | 0.022 | 0.015 | 0 | 0 | 0 | 0 | 1323 | 3600 | 0 | 1 | Na | 2 | Na | 3 | 623 | 123.5638 | 475.6225 | 41.4 | Na
17.16 | 11.9 | 2.6 | 1.62 | 0.42 | 0 | 0 | 0 | 0 | 0 | 0 | 0 | 0 | 0.05 | 0 | 0.022 | 0.015 | 0 | 0 | 0 | 0 | 1323 | 3600 | 0 | 1 | Na | 2 | Na | 3 | 673 | 139.2544 | 512.8878 | 34.1 | Na
17.16 | 11.9 | 2.6 | 1.62 | 0.42 | 0 | 0 | 0 | 0 | 0 | 0 | 0 | 0 | 0.05 | 0 | 0.022 | 0.015 | 0 | 0 | 0 | 0 | 1323 | 3600 | 0 | 1 | Na | 2 | Na | 3 | 723 | 132.3898 | 469.7385 | 38.2 | Na
17.16 | 11.9 | 2.6 | 1.62 | 0.42 | 0 | 0 | 0 | 0 | 0 | 0 | 0 | 0 | 0.05 | 0 | 0.022 | 0.015 | 0 | 0 | 0 | 0 | 1323 | 3600 | 0 | 1 | Na | 2 | Na | 3 | 773 | 128.4671 | 469.7385 | 35.4 | Na
17.16 | 11.9 | 2.6 | 1.62 | 0.42 | 0 | 0 | 0 | 0 | 0 | 0 | 0 | 0 | 0.05 | 0 | 0.022 | 0.015 | 0 | 0 | 0 | 0 | 1323 | 3600 | 0 | 1 | Na | 2 | Na | 3 | 873 | 118.6605 | 424.6279 | 34.7 | Na
17.16 | 11.9 | 2.6 | 1.62 | 0.42 | 0 | 0 | 0 | 0 | 0 | 0 | 0 | 0 | 0.05 | 0 | 0.022 | 0.015 | 0 | 0 | 0 | 0 | 1323 | 3600 | 0 | 1 | Na | 2 | Na | 3 | 973 | 118.6605 | 354.0201 | 42.1 | Na
17.27 | 11.63 | 2.72 | 1.58 | 0.35 | 0 | 0 | 0 | 0 | 0 | 0 | 0 | 0 | 0.04 | 0 | 0.022 | 0.019 | 0 | 0 | 0 | 0 | 1323 | 1800 | 0 | 1 | Na | 2 | Na | 3 | 293 | 234.3789 | 597.225 | 50.5 | Na
17.27 | 11.63 | 2.72 | 1.58 | 0.35 | 0 | 0 | 0 | 0 | 0 | 0 | 0 | 0 | 0.04 | 0 | 0.022 | 0.019 | 0 | 0 | 0 | 0 | 1323 | 1800 | 0 | 1 | Na | 2 | Na | 3 | 373 | 185.3457 | 456.9899 | 45.5 | Na
17.27 | 11.63 | 2.72 | 1.58 | 0.35 | 0 | 0 | 0 | 0 | 0 | 0 | 0 | 0 | 0.04 | 0 | 0.022 | 0.019 | 0 | 0 | 0 | 0 | 1323 | 1800 | 0 | 1 | Na | 2 | Na | 3 | 473 | 152.9837 | 494.2552 | 43.6 | Na
17.27 | 11.63 | 2.72 | 1.58 | 0.35 | 0 | 0 | 0 | 0 | 0 | 0 | 0 | 0 | 0.04 | 0 | 0.022 | 0.019 | 0 | 0 | 0 | 0 | 1323 | 1800 | 0 | 1 | Na | 2 | Na | 3 | 573 | 136.3124 | 464.8352 | 40.3 | Na
17.27 | 11.63 | 2.72 | 1.58 | 0.35 | 0 | 0 | 0 | 0 | 0 | 0 | 0 | 0 | 0.04 | 0 | 0.022 | 0.019 | 0 | 0 | 0 | 0 | 1323 | 1800 | 0 | 1 | Na | 2 | Na | 3 | 673 | 128.4671 | 464.8352 | 35.8 | Na
17.27 | 11.63 | 2.72 | 1.58 | 0.35 | 0 | 0 | 0 | 0 | 0 | 0 | 0 | 0 | 0.04 | 0 | 0.022 | 0.019 | 0 | 0 | 0 | 0 | 1323 | 1800 | 0 | 1 | Na | 2 | Na | 3 | 723 | 131.4091 | 452.0866 | 38.2 | Na
17.27 | 11.63 | 2.72 | 1.58 | 0.35 | 0 | 0 | 0 | 0 | 0 | 0 | 0 | 0 | 0.04 | 0 | 0.022 | 0.019 | 0 | 0 | 0 | 0 | 1323 | 1800 | 0 | 1 | Na | 2 | Na | 3 | 773 | 123.5638 | 445.2219 | 33 | Na
17.27 | 11.63 | 2.72 | 1.58 | 0.35 | 0 | 0 | 0 | 0 | 0 | 0 | 0 | 0 | 0.04 | 0 | 0.022 | 0.019 | 0 | 0 | 0 | 0 | 1323 | 1800 | 0 | 1 | Na | 2 | Na | 3 | 873 | 125.5251 | 456.9899 | 33.6 | Na
17.27 | 11.63 | 2.72 | 1.58 | 0.35 | 0 | 0 | 0 | 0 | 0 | 0 | 0 | 0 | 0.04 | 0 | 0.022 | 0.019 | 0 | 0 | 0 | 0 | 1323 | 1800 | 0 | 1 | Na | 2 | Na | 3 | 973 | 114.7378 | 346.1747 | 34.2 | Na
17.04 | 12.01 | 2.35 | 1.64 | 0.32 | 0 | 0 | 0 | 0 | 0 | 0 | 0 | 0 | 0.05 | 0 | 0.023 | 0.022 | 0 | 0 | 0 | 0 | 1323 | 1800 | 0 | 1 | Na | 2 | Na | 3 | 293 | 219.669 | 535.4431 | Na | Na
17.04 | 12.01 | 2.35 | 1.64 | 0.32 | 0 | 0 | 0 | 0 | 0 | 0 | 0 | 0 | 0.05 | 0 | 0.023 | 0.022 | 0 | 0 | 0 | 0 | 1323 | 1800 | 0 | 1 | Na | 2 | Na | 3 | 473 | 148.0804 | 446.2026 | Na | Na
17.04 | 12.01 | 2.35 | 1.64 | 0.32 | 0 | 0 | 0 | 0 | 0 | 0 | 0 | 0 | 0.05 | 0 | 0.023 | 0.022 | 0 | 0 | 0 | 0 | 1323 | 1800 | 0 | 1 | Na | 2 | Na | 3 | 573 | 129.4478 | 426.5893 | Na | Na
17.04 | 12.01 | 2.35 | 1.64 | 0.32 | 0 | 0 | 0 | 0 | 0 | 0 | 0 | 0 | 0.05 | 0 | 0.023 | 0.022 | 0 | 0 | 0 | 0 | 1323 | 1800 | 0 | 1 | Na | 2 | Na | 3 | 673 | 120.6218 | 419.7246 | Na | Na
17.04 | 12.01 | 2.35 | 1.64 | 0.32 | 0 | 0 | 0 | 0 | 0 | 0 | 0 | 0 | 0.05 | 0 | 0.023 | 0.022 | 0 | 0 | 0 | 0 | 1323 | 1800 | 0 | 1 | Na | 2 | Na | 3 | 773 | 112.7765 | 407.9566 | Na | Na
17.04 | 12.01 | 2.35 | 1.64 | 0.32 | 0 | 0 | 0 | 0 | 0 | 0 | 0 | 0 | 0.05 | 0 | 0.023 | 0.022 | 0 | 0 | 0 | 0 | 1323 | 1800 | 0 | 1 | Na | 2 | Na | 3 | 873 | 101.9892 | 367.7494 | Na | Na
17.04 | 12.01 | 2.35 | 1.64 | 0.32 | 0 | 0 | 0 | 0 | 0 | 0 | 0 | 0 | 0.05 | 0 | 0.023 | 0.022 | 0 | 0 | 0 | 0 | 1323 | 1800 | 0 | 1 | Na | 2 | Na | 3 | 973 | 96.1052 | 287.3348 | Na | Na
17.1 | 12.2 | 2.44 | 1.49 | 0.36 | 0 | 0 | 0 | 0 | 0 | 0 | 0 | 0 | 0.045 | 0 | 0.026 | 0.016 | 0 | 0 | 0 | 0 | 1323 | 3600 | 0 | 1 | Na | 2 | Na | 3 | 293 | 215.7463 | 547.2111 | 62 | Na
17.1 | 12.2 | 2.44 | 1.49 | 0.36 | 0 | 0 | 0 | 0 | 0 | 0 | 0 | 0 | 0.045 | 0 | 0.026 | 0.016 | 0 | 0 | 0 | 0 | 1323 | 3600 | 0 | 1 | Na | 2 | Na | 3 | 473 | 143.1771 | 454.0479 | 45 | Na
17.1 | 12.2 | 2.44 | 1.49 | 0.36 | 0 | 0 | 0 | 0 | 0 | 0 | 0 | 0 | 0.045 | 0 | 0.026 | 0.016 | 0 | 0 | 0 | 0 | 1323 | 3600 | 0 | 1 | Na | 2 | Na | 3 | 573 | 142.1964 | 449.1446 | 43 | Na
17.1 | 12.2 | 2.44 | 1.49 | 0.36 | 0 | 0 | 0 | 0 | 0 | 0 | 0 | 0 | 0.045 | 0 | 0.026 | 0.016 | 0 | 0 | 0 | 0 | 1323 | 3600 | 0 | 1 | Na | 2 | Na | 3 | 673 | 115.7185 | 445.2219 | 43 | Na
17.1 | 12.1 | 2.54 | 1.41 | 0.46 | 0 | 0 | 0 | 0 | 0 | 0 | 0 | 0 | 0.045 | 0 | 0.019 | 0.02 | 0 | 0 | 0 | 0 | 1363 | 1800 | 0 | 1 | Na | 1 | Na | 1 | 293 | 215.7463 | 561.921 | 65.5 | Na
17.1 | 12.1 | 2.54 | 1.41 | 0.46 | 0 | 0 | 0 | 0 | 0 | 0 | 0 | 0 | 0.045 | 0 | 0.019 | 0.02 | 0 | 0 | 0 | 0 | 1363 | 1800 | 0 | 1 | Na | 1 | Na | 1 | 373 | 158.8677 | 486.4098 | 53 | Na
17.1 | 12.1 | 2.54 | 1.41 | 0.46 | 0 | 0 | 0 | 0 | 0 | 0 | 0 | 0 | 0.045 | 0 | 0.019 | 0.02 | 0 | 0 | 0 | 0 | 1363 | 1800 | 0 | 1 | Na | 1 | Na | 1 | 473 | 179.4617 | 451.1059 | 46 | Na
17.1 | 12.1 | 2.54 | 1.41 | 0.46 | 0 | 0 | 0 | 0 | 0 | 0 | 0 | 0 | 0.045 | 0 | 0.019 | 0.02 | 0 | 0 | 0 | 0 | 1363 | 1800 | 0 | 1 | Na | 1 | Na | 1 | 573 | 142.1964 | 448.1639 | 43 | Na
17.1 | 12.1 | 2.54 | 1.41 | 0.46 | 0 | 0 | 0 | 0 | 0 | 0 | 0 | 0 | 0.045 | 0 | 0.019 | 0.02 | 0 | 0 | 0 | 0 | 1363 | 1800 | 0 | 1 | Na | 1 | Na | 1 | 673 | 112.7765 | 438.3573 | 43 | Na
17.1 | 12.2 | 2.48 | 1.21 | 0.7 | 0 | 0 | 0 | 0 | 0 | 0 | 0 | 0 | 0.05 | 0 | 0.023 | 0.022 | 0 | 0 | 0 | 0 | 1363 | 1800 | 0 | 1 | Na | 1 | Na | 1 | 293 | 230.4563 | 568.7857 | 63 | Na
17.1 | 12.2 | 2.48 | 1.21 | 0.7 | 0 | 0 | 0 | 0 | 0 | 0 | 0 | 0 | 0.05 | 0 | 0.023 | 0.022 | 0 | 0 | 0 | 0 | 1363 | 1800 | 0 | 1 | Na | 1 | Na | 1 | 373 | 171.6164 | 515.8298 | 48 | Na
17.1 | 12.2 | 2.48 | 1.21 | 0.7 | 0 | 0 | 0 | 0 | 0 | 0 | 0 | 0 | 0.05 | 0 | 0.023 | 0.022 | 0 | 0 | 0 | 0 | 1363 | 1800 | 0 | 1 | Na | 1 | Na | 1 | 473 | 157.8871 | 466.7965 | 44 | Na
17.1 | 12.2 | 2.48 | 1.21 | 0.7 | 0 | 0 | 0 | 0 | 0 | 0 | 0 | 0 | 0.05 | 0 | 0.023 | 0.022 | 0 | 0 | 0 | 0 | 1363 | 1800 | 0 | 1 | Na | 1 | Na | 1 | 573 | 148.0804 | 464.8352 | 42 | Na
17.1 | 12.2 | 2.48 | 1.21 | 0.7 | 0 | 0 | 0 | 0 | 0 | 0 | 0 | 0 | 0.05 | 0 | 0.023 | 0.022 | 0 | 0 | 0 | 0 | 1363 | 1800 | 0 | 1 | Na | 1 | Na | 1 | 673 | 145.1384 | 454.0479 | 39 | Na
17.3 | 12.4 | 2.4 | 1.43 | 0.48 | 0 | 0 | 0 | 0 | 0 | 0 | 0 | 0 | 0.05 | 0 | 0.025 | 0.014 | 0 | 0 | 0 | 0 | 1363 | 1800 | 0 | 1 | Na | 1 | Na | 1 | 293 | 220.6496 | 564.863 | 60.8 | Na
17.3 | 12.4 | 2.4 | 1.43 | 0.48 | 0 | 0 | 0 | 0 | 0 | 0 | 0 | 0 | 0.05 | 0 | 0.025 | 0.014 | 0 | 0 | 0 | 0 | 1363 | 1800 | 0 | 1 | Na | 1 | Na | 1 | 373 | 185.3457 | 507.0038 | 51 | Na
17.3 | 12.4 | 2.4 | 1.43 | 0.48 | 0 | 0 | 0 | 0 | 0 | 0 | 0 | 0 | 0.05 | 0 | 0.025 | 0.014 | 0 | 0 | 0 | 0 | 1363 | 1800 | 0 | 1 | Na | 1 | Na | 1 | 473 | 155.9257 | 469.7385 | 46 | Na
17.3 | 12.4 | 2.4 | 1.43 | 0.48 | 0 | 0 | 0 | 0 | 0 | 0 | 0 | 0 | 0.05 | 0 | 0.025 | 0.014 | 0 | 0 | 0 | 0 | 1363 | 1800 | 0 | 1 | Na | 1 | Na | 1 | 573 | 143.1771 | 466.7965 | 42 | Na
17.3 | 12.4 | 2.4 | 1.43 | 0.48 | 0 | 0 | 0 | 0 | 0 | 0 | 0 | 0 | 0.05 | 0 | 0.025 | 0.014 | 0 | 0 | 0 | 0 | 1363 | 1800 | 0 | 1 | Na | 1 | Na | 1 | 673 | 129.4478 | 478.5645 | 47 | Na
17 | 12.4 | 2.24 | 1.53 | 0.46 | 0 | 0 | 0 | 0 | 0 | 0 | 0 | 0 | 0.045 | 0 | 0.027 | 0.019 | 0 | 0 | 0 | 0 | 1363 | 1800 | 0 | 1 | Na | 1 | Na | 1 | 293 | 214.7656 | 547.2111 | 62.5 | Na
17 | 12.4 | 2.24 | 1.53 | 0.46 | 0 | 0 | 0 | 0 | 0 | 0 | 0 | 0 | 0.045 | 0 | 0.027 | 0.019 | 0 | 0 | 0 | 0 | 1363 | 1800 | 0 | 1 | Na | 1 | Na | 1 | 373 | 165.7324 | 485.4292 | 52 | Na
17 | 12.4 | 2.24 | 1.53 | 0.46 | 0 | 0 | 0 | 0 | 0 | 0 | 0 | 0 | 0.045 | 0 | 0.027 | 0.019 | 0 | 0 | 0 | 0 | 1363 | 1800 | 0 | 1 | Na | 1 | Na | 1 | 473 | 126.5058 | 448.1639 | 43 | Na
17 | 12.4 | 2.24 | 1.53 | 0.46 | 0 | 0 | 0 | 0 | 0 | 0 | 0 | 0 | 0.045 | 0 | 0.027 | 0.019 | 0 | 0 | 0 | 0 | 1363 | 1800 | 0 | 1 | Na | 1 | Na | 1 | 673 | 128.4671 | 438.3573 | 43 | Na
16.36 | 10.43 | 2.28 | 1.48 | 0.35 | 0 | 0 | 0 | 0 | 0 | 0 | 0 | 0 | 0.06 | 0.004 | 0.022 | 0.007 | 0 | 0 | 0 | 0 | 1363 | 1800 | 0 | 1 | Na | 1 | Na | 1 | 293 | 276.5475 | 585.457 | 68 | Na
16.36 | 10.43 | 2.28 | 1.48 | 0.35 | 0 | 0 | 0 | 0 | 0 | 0 | 0 | 0 | 0.06 | 0.004 | 0.022 | 0.007 | 0 | 0 | 0 | 0 | 1363 | 1800 | 0 | 1 | Na | 1 | Na | 1 | 373 | 223.5916 | 492.2938 | 52 | Na
16.36 | 10.43 | 2.28 | 1.48 | 0.35 | 0 | 0 | 0 | 0 | 0 | 0 | 0 | 0 | 0.06 | 0.004 | 0.022 | 0.007 | 0 | 0 | 0 | 0 | 1363 | 1800 | 0 | 1 | Na | 1 | Na | 1 | 473 | 203.9783 | 462.8739 | 48 | Na
16.36 | 10.43 | 2.28 | 1.48 | 0.35 | 0 | 0 | 0 | 0 | 0 | 0 | 0 | 0 | 0.06 | 0.004 | 0.022 | 0.007 | 0 | 0 | 0 | 0 | 1363 | 1800 | 0 | 1 | Na | 1 | Na | 1 | 573 | 188.2877 | 478.5645 | 46.5 | Na
16.36 | 10.43 | 2.28 | 1.48 | 0.35 | 0 | 0 | 0 | 0 | 0 | 0 | 0 | 0 | 0.06 | 0.004 | 0.022 | 0.007 | 0 | 0 | 0 | 0 | 1363 | 1800 | 0 | 1 | Na | 1 | Na | 1 | 673 | 143.1771 | 443.2606 | 47 | Na
16.36 | 10.43 | 2.28 | 1.48 | 0.35 | 0 | 0 | 0 | 0 | 0 | 0 | 0 | 0 | 0.06 | 0.004 | 0.022 | 0.007 | 0 | 0 | 0 | 0 | 1363 | 1800 | 0 | 1 | Na | 1 | Na | 1 | 773 | 134.3511 | 423.6473 | 47 | Na
16.36 | 10.43 | 2.28 | 1.48 | 0.35 | 0 | 0 | 0 | 0 | 0 | 0 | 0 | 0 | 0.06 | 0.004 | 0.022 | 0.007 | 0 | 0 | 0 | 0 | 1363 | 1800 | 0 | 1 | Na | 1 | Na | 1 | 873 | 161.8097 | 395.208 | 47 | Na
16.36 | 10.43 | 2.28 | 1.48 | 0.35 | 0 | 0 | 0 | 0 | 0 | 0 | 0 | 0 | 0.06 | 0.004 | 0.022 | 0.007 | 0 | 0 | 0 | 0 | 1363 | 1800 | 0 | 1 | Na | 1 | Na | 1 | 973 | 143.1771 | 306.9481 | 59.5 | Na
16.48 | 10.77 | 2.25 | 1.45 | 0.43 | 0 | 0 | 0 | 0 | 0 | 0 | 0 | 0 | 0.05 | 0.003 | 0.016 | 0.007 | 0 | 0 | 0 | 0 | 1323 | Na | 1 | 0 | Na | 2 | Na | 1 | 293 | 203.9783 | 540.3464 | 68 | Na
16.48 | 10.77 | 2.25 | 1.45 | 0.43 | 0 | 0 | 0 | 0 | 0 | 0 | 0 | 0 | 0.05 | 0.003 | 0.016 | 0.007 | 0 | 0 | 0 | 0 | 1323 | Na | 1 | 0 | Na | 2 | Na | 1 | 473 | 128.4671 | 426.5893 | 49 | Na
16.48 | 10.77 | 2.25 | 1.45 | 0.43 | 0 | 0 | 0 | 0 | 0 | 0 | 0 | 0 | 0.05 | 0.003 | 0.016 | 0.007 | 0 | 0 | 0 | 0 | 1323 | Na | 1 | 0 | Na | 2 | Na | 1 | 573 | 121.6025 | 430.5119 | 47 | Na
16.48 | 10.77 | 2.25 | 1.45 | 0.43 | 0 | 0 | 0 | 0 | 0 | 0 | 0 | 0 | 0.05 | 0.003 | 0.016 | 0.007 | 0 | 0 | 0 | 0 | 1323 | Na | 1 | 0 | Na | 2 | Na | 1 | 673 | 117.6798 | 427.5699 | 45 | Na
16.48 | 10.77 | 2.25 | 1.45 | 0.43 | 0 | 0 | 0 | 0 | 0 | 0 | 0 | 0 | 0.05 | 0.003 | 0.016 | 0.007 | 0 | 0 | 0 | 0 | 1323 | Na | 1 | 0 | Na | 2 | Na | 1 | 773 | 109.8345 | 407.9566 | 45 | Na
16.48 | 10.77 | 2.25 | 1.45 | 0.43 | 0 | 0 | 0 | 0 | 0 | 0 | 0 | 0 | 0.05 | 0.003 | 0.016 | 0.007 | 0 | 0 | 0 | 0 | 1323 | Na | 1 | 0 | Na | 2 | Na | 1 | 873 | 101.9892 | 370.6914 | 50 | Na
16.48 | 10.77 | 2.25 | 1.45 | 0.43 | 0 | 0 | 0 | 0 | 0 | 0 | 0 | 0 | 0.05 | 0.003 | 0.016 | 0.007 | 0 | 0 | 0 | 0 | 1323 | Na | 1 | 0 | Na | 2 | Na | 1 | 973 | 92.1825 | 281.4509 | 74 | Na
16.38 | 10.5 | 2.55 | 1.69 | 0.19 | 0 | 0 | 0 | 0 | 0 | 0 | 0 | 0 | 0.05 | 0 | 0.019 | 0.01 | 0 | 0 | 0 | 0 | 1323 | Na | 0 | 1 | Na | 2 | Na | 1 | 293 | 202.017 | 574.6697 | 56 | Na
16.38 | 10.5 | 2.55 | 1.69 | 0.19 | 0 | 0 | 0 | 0 | 0 | 0 | 0 | 0 | 0.05 | 0 | 0.019 | 0.01 | 0 | 0 | 0 | 0 | 1323 | Na | 0 | 1 | Na | 2 | Na | 1 | 873 | 96.1052 | 96.1052 | 43.5 | Na
17.02 | 12.5 | 2.81 | 1.43 | 0.42 | 0 | 0 | 0 | 0 | 0 | 0 | 0 | 0 | 0.06 | 0.0005 | 0 | 0 | 0 | 0 | 0 | 0 | Na | Na | Na | Na | Na | Na | Na | 3 | 293 | 239.2823 | 590.3603 | 65 | Na
17.02 | 12.5 | 2.81 | 1.43 | 0.42 | 0 | 0 | 0 | 0 | 0 | 0 | 0 | 0 | 0.06 | 0.0005 | 0 | 0 | 0 | 0 | 0 | 0 | Na | Na | Na | Na | Na | Na | Na | 3 | 573 | 151.0224 | 490.3325 | 49.5 | Na
17.02 | 12.5 | 2.81 | 1.43 | 0.42 | 0 | 0 | 0 | 0 | 0 | 0 | 0 | 0 | 0.06 | 0.0005 | 0 | 0 | 0 | 0 | 0 | 0 | Na | Na | Na | Na | Na | Na | Na | 3 | 873 | 125.5251 | 432.4733 | 45.5 | Na
17.14 | 12.62 | 2.61 | 1.46 | 0.41 | 0 | 0 | 0 | 0 | 0 | 0 | 0 | 0 | 0.06 | 0.0085 | 0 | 0 | 0 | 0 | 0 | 0 | 1323 | Na | 1 | 1 | Na | Na | Na | 3 | 293 | 239.2823 | 611.935 | 57.5 | Na
17.14 | 12.62 | 2.61 | 1.46 | 0.41 | 0 | 0 | 0 | 0 | 0 | 0 | 0 | 0 | 0.06 | 0.0085 | 0 | 0 | 0 | 0 | 0 | 0 | 1323 | Na | 1 | 1 | Na | Na | Na | 3 | 573 | 151.0224 | 507.9845 | 45 | Na
17.14 | 12.62 | 2.61 | 1.46 | 0.41 | 0 | 0 | 0 | 0 | 0 | 0 | 0 | 0 | 0.06 | 0.0085 | 0 | 0 | 0 | 0 | 0 | 0 | 1323 | Na | 1 | 1 | Na | Na | Na | 3 | 873 | 128.4671 | 456.0092 | 43 | Na
17.12 | 12.61 | 2.61 | 1.54 | 0.43 | 0 | 0 | 0 | 0 | 0 | 0 | 0 | 0 | 0.06 | 0.015 | 0 | 0 | 0 | 0 | 0 | 0 | 1323 | Na | 0 | 1 | Na | Na | Na | 3 | 293 | 236.3403 | 614.877 | 57 | Na
17.12 | 12.61 | 2.61 | 1.54 | 0.43 | 0 | 0 | 0 | 0 | 0 | 0 | 0 | 0 | 0.06 | 0.015 | 0 | 0 | 0 | 0 | 0 | 0 | 1323 | Na | 0 | 1 | Na | Na | Na | 3 | 573 | 153.9644 | 509.9458 | 44 | Na
17.12 | 12.61 | 2.61 | 1.54 | 0.43 | 0 | 0 | 0 | 0 | 0 | 0 | 0 | 0 | 0.06 | 0.015 | 0 | 0 | 0 | 0 | 0 | 0 | 1323 | Na | 0 | 1 | Na | Na | Na | 3 | 873 | 137.2931 | 461.8932 | 44 | Na
17.34 | 12.66 | 2.56 | 1.44 | 0.42 | 0 | 0 | 0 | 0 | 0 | 0 | 0 | 0 | 0.06 | 0.0005 | 0 | 0 | 0 | 0 | 0 | 0 | 1323 | Na | 0 | 1 | Na | Na | Na | 3 | 293 | 308.9095 | 673.7169 | 56 | Na
17.34 | 12.66 | 2.56 | 1.44 | 0.42 | 0 | 0 | 0 | 0 | 0 | 0 | 0 | 0 | 0.06 | 0.0005 | 0 | 0 | 0 | 0 | 0 | 0 | 1323 | Na | 0 | 1 | Na | Na | Na | 3 | 573 | 187.307 | 561.921 | 46.5 | Na
17.34 | 12.66 | 2.56 | 1.44 | 0.42 | 0 | 0 | 0 | 0 | 0 | 0 | 0 | 0 | 0.06 | 0.0005 | 0 | 0 | 0 | 0 | 0 | 0 | 1323 | Na | 0 | 1 | Na | Na | Na | 3 | 873 | 150.0417 | 497.1972 | 49 | Na
17.34 | 12.57 | 2.63 | 1.47 | 0.43 | 0 | 0 | 0 | 0 | 0 | 0 | 0 | 0 | 0.06 | 0.01 | 0 | 0 | 0 | 0 | 0 | 0 | 1323 | Na | 0 | 1 | Na | Na | Na | 3 | 293 | 310.8708 | 685.4848 | 53.5 | Na
17.34 | 12.57 | 2.63 | 1.47 | 0.43 | 0 | 0 | 0 | 0 | 0 | 0 | 0 | 0 | 0.06 | 0.01 | 0 | 0 | 0 | 0 | 0 | 0 | 1323 | Na | 0 | 1 | Na | Na | Na | 3 | 573 | 188.2877 | 566.8244 | 45 | Na
17.34 | 12.57 | 2.63 | 1.47 | 0.43 | 0 | 0 | 0 | 0 | 0 | 0 | 0 | 0 | 0.06 | 0.01 | 0 | 0 | 0 | 0 | 0 | 0 | 1323 | Na | 0 | 1 | Na | Na | Na | 3 | 873 | 158.8677 | 505.0425 | 41.5 | Na
16.6 | 11.18 | 2.5 | 1.33 | 0.28 | 0 | 0 | 0 | 0 | 0 | 0 | 0 | 0 | 0.05 | 0 | 0.022 | 0.015 | 0 | 0 | 0 | 0 | 1323 | Na | 0 | 1 | Na | Na | Na | 3 | 293 | 193.191 | 497.1972 | 68 | Na
16.6 | 11.18 | 2.5 | 1.33 | 0.28 | 0 | 0 | 0 | 0 | 0 | 0 | 0 | 0 | 0.05 | 0 | 0.022 | 0.015 | 0 | 0 | 0 | 0 | 1323 | Na | 0 | 1 | Na | Na | Na | 3 | 373 | 151.0224 | 429.5313 | 57 | Na
16.6 | 11.18 | 2.5 | 1.33 | 0.28 | 0 | 0 | 0 | 0 | 0 | 0 | 0 | 0 | 0.05 | 0 | 0.022 | 0.015 | 0 | 0 | 0 | 0 | 1323 | Na | 0 | 1 | Na | Na | Na | 3 | 473 | 115.7185 | 389.324 | 49.5 | Na
16.6 | 11.18 | 2.5 | 1.33 | 0.28 | 0 | 0 | 0 | 0 | 0 | 0 | 0 | 0 | 0.05 | 0 | 0.022 | 0.015 | 0 | 0 | 0 | 0 | 1323 | Na | 0 | 1 | Na | Na | Na | 3 | 573 | 107.8731 | 383.44 | 44.5 | Na
16.6 | 11.18 | 2.5 | 1.33 | 0.28 | 0 | 0 | 0 | 0 | 0 | 0 | 0 | 0 | 0.05 | 0 | 0.022 | 0.015 | 0 | 0 | 0 | 0 | 1323 | Na | 0 | 1 | Na | Na | Na | 3 | 673 | 104.9312 | 379.5174 | 46.5 | Na
16.6 | 11.18 | 2.5 | 1.33 | 0.28 | 0 | 0 | 0 | 0 | 0 | 0 | 0 | 0 | 0.05 | 0 | 0.022 | 0.015 | 0 | 0 | 0 | 0 | 1323 | Na | 0 | 1 | Na | Na | Na | 3 | 773 | 100.0278 | 378.5367 | 45 | Na
16.6 | 11.18 | 2.5 | 1.33 | 0.28 | 0 | 0 | 0 | 0 | 0 | 0 | 0 | 0 | 0.05 | 0 | 0.022 | 0.015 | 0 | 0 | 0 | 0 | 1323 | Na | 0 | 1 | Na | Na | Na | 3 | 873 | 92.1825 | 325.5808 | 45.5 | Na
16.6 | 11.18 | 2.5 | 1.33 | 0.28 | 0 | 0 | 0 | 0 | 0 | 0 | 0 | 0 | 0.05 | 0 | 0.022 | 0.015 | 0 | 0 | 0 | 0 | 1323 | Na | 0 | 1 | Na | Na | Na | 3 | 973 | 86.2985 | 262.8182 | 56.5 | Na
16.78 | 11.05 | 2.55 | 1.48 | 0.63 | 0 | 0 | 0 | 0 | 0 | 0 | 0 | 0 | 0.04 | 0 | 0.021 | 0.0009 | 0 | 0 | 0 | 0 | 1323 | Na | 0 | 1 | Na | Na | Na | 4 | 293 | 201.0363 | 590.3603 | 71 | Na
16.78 | 11.05 | 2.55 | 1.48 | 0.63 | 0 | 0 | 0 | 0 | 0 | 0 | 0 | 0 | 0.04 | 0 | 0.021 | 0.0009 | 0 | 0 | 0 | 0 | 1323 | Na | 0 | 1 | Na | Na | Na | 4 | 373 | 158.8677 | 448.1639 | 55.5 | Na
16.78 | 11.05 | 2.55 | 1.48 | 0.63 | 0 | 0 | 0 | 0 | 0 | 0 | 0 | 0 | 0.04 | 0 | 0.021 | 0.0009 | 0 | 0 | 0 | 0 | 1323 | Na | 0 | 1 | Na | Na | Na | 4 | 473 | 132.3898 | 411.8793 | 50 | Na
16.78 | 11.05 | 2.55 | 1.48 | 0.63 | 0 | 0 | 0 | 0 | 0 | 0 | 0 | 0 | 0.04 | 0 | 0.021 | 0.0009 | 0 | 0 | 0 | 0 | 1323 | Na | 0 | 1 | Na | Na | Na | 4 | 573 | 118.6605 | 401.092 | 49.5 | Na
16.78 | 11.05 | 2.55 | 1.48 | 0.63 | 0 | 0 | 0 | 0 | 0 | 0 | 0 | 0 | 0.04 | 0 | 0.021 | 0.0009 | 0 | 0 | 0 | 0 | 1323 | Na | 0 | 1 | Na | Na | Na | 4 | 673 | 114.7378 | 400.1113 | 48 | Na
16.78 | 11.05 | 2.55 | 1.48 | 0.63 | 0 | 0 | 0 | 0 | 0 | 0 | 0 | 0 | 0.04 | 0 | 0.021 | 0.0009 | 0 | 0 | 0 | 0 | 1323 | Na | 0 | 1 | Na | Na | Na | 4 | 773 | 112.7765 | 387.3627 | 45 | Na
16.78 | 11.05 | 2.55 | 1.48 | 0.63 | 0 | 0 | 0 | 0 | 0 | 0 | 0 | 0 | 0.04 | 0 | 0.021 | 0.0009 | 0 | 0 | 0 | 0 | 1323 | Na | 0 | 1 | Na | Na | Na | 4 | 873 | 100.0278 | 343.2328 | 47 | Na
16.78 | 11.05 | 2.55 | 1.48 | 0.63 | 0 | 0 | 0 | 0 | 0 | 0 | 0 | 0 | 0.04 | 0 | 0.021 | 0.0009 | 0 | 0 | 0 | 0 | 1323 | Na | 0 | 1 | Na | Na | Na | 4 | 973 | 92.1825 | 265.7602 | 63 | Na
16.8 | 11.9 | 2.36 | 0.79 | 0.6 | 0 | 0 | 0 | 0 | 0 | 0 | 0 | 0 | 0.09 | 0 | 0 | 0 | 0 | 0 | 0 | 0 | 1323 | Na | 0 | 1 | Na | Na | Na | 4 | 293 | 225.553 | 608.993 | 66.3 | Na
16.8 | 11.9 | 2.36 | 0.79 | 0.6 | 0 | 0 | 0 | 0 | 0 | 0 | 0 | 0 | 0.09 | 0 | 0 | 0 | 0 | 0 | 0 | 0 | 1323 | Na | 0 | 1 | Na | Na | Na | 4 | 373 | 169.655 | 509.9458 | 63.5 | Na
16.8 | 11.9 | 2.36 | 0.79 | 0.6 | 0 | 0 | 0 | 0 | 0 | 0 | 0 | 0 | 0.09 | 0 | 0 | 0 | 0 | 0 | 0 | 0 | 1323 | Na | 0 | 1 | Na | Na | Na | 4 | 473 | 147.0998 | 475.6225 | 45 | Na
16.8 | 11.9 | 2.36 | 0.79 | 0.6 | 0 | 0 | 0 | 0 | 0 | 0 | 0 | 0 | 0.09 | 0 | 0 | 0 | 0 | 0 | 0 | 0 | 1323 | Na | 0 | 1 | Na | Na | Na | 4 | 573 | 137.2931 | 478.5645 | 48.4 | Na
16.8 | 11.9 | 2.36 | 0.79 | 0.6 | 0 | 0 | 0 | 0 | 0 | 0 | 0 | 0 | 0.09 | 0 | 0 | 0 | 0 | 0 | 0 | 0 | 1323 | Na | 0 | 1 | Na | Na | Na | 4 | 673 | 120.6218 | 475.6225 | 46 | Na
16.8 | 11.9 | 2.36 | 0.79 | 0.6 | 0 | 0 | 0 | 0 | 0 | 0 | 0 | 0 | 0.09 | 0 | 0 | 0 | 0 | 0 | 0 | 0 | 1323 | Na | 0 | 1 | Na | Na | Na | 4 | 773 | 109.8345 | 448.1639 | 47.2 | Na
16.8 | 11.9 | 2.36 | 0.79 | 0.6 | 0 | 0 | 0 | 0 | 0 | 0 | 0 | 0 | 0.09 | 0 | 0 | 0 | 0 | 0 | 0 | 0 | 1323 | Na | 0 | 1 | Na | Na | Na | 4 | 873 | 114.7378 | 423.6473 | 49.5 | Na
16.8 | 11.9 | 2.36 | 0.79 | 0.6 | 0 | 0 | 0 | 0 | 0 | 0 | 0 | 0 | 0.09 | 0 | 0 | 0 | 0 | 0 | 0 | 0 | 1323 | Na | 0 | 1 | Na | Na | Na | 4 | 973 | 103.9505 | 308.9095 | 60.7 | Na
16.7 | 9.95 | 2.32 | 1.4 | 0.53 | 0 | 0 | 0 | 0 | 0 | 0 | 0 | 0 | 0.1 | 0 | 0.035 | 0.02 | 0 | 0 | 0 | 0 | 1373 | 1800 | 0 | 1 | Na | 1 | Na | 1 | 293 | 241.2436 | 605.0703 | 64.5 | Na
16.7 | 9.95 | 2.32 | 1.4 | 0.53 | 0 | 0 | 0 | 0 | 0 | 0 | 0 | 0 | 0.1 | 0 | 0.035 | 0.02 | 0 | 0 | 0 | 0 | 1373 | 1800 | 0 | 1 | Na | 1 | Na | 1 | 873 | 115.7185 | 454.0479 | 48.5 | Na
15.9 | 11.1 | 2.18 | 1.19 | 0.47 | 0 | 0 | 0 | 0 | 0 | 0 | 0 | 0 | 0.02 | 0 | 0.022 | 0.028 | 0 | 0 | 0 | 0 | 1323 | 3600 | 0 | 1 | Na | 1 | Na | 3 | 293 | 193.191 | 550.1531 | 69 | Na
15.9 | 11.1 | 2.18 | 1.19 | 0.47 | 0 | 0 | 0 | 0 | 0 | 0 | 0 | 0 | 0.02 | 0 | 0.022 | 0.028 | 0 | 0 | 0 | 0 | 1323 | 3600 | 0 | 1 | Na | 1 | Na | 3 | 873 | 86.2985 | 370.6914 | 40.6 | Na
16.7 | 12.2 | 2.2 | 0.79 | 0.61 | 0 | 0 | 0 | 0 | 0 | 0 | 0 | 0 | 0.05 | 0 | 0.029 | 0.017 | 0 | 0 | 0 | 0 | 1323 | 3600 | 0 | 1 | Na | 1 | Na | 3 | 293 | 222.611 | 577.6117 | 62.4 | Na
16.7 | 12.2 | 2.2 | 0.79 | 0.61 | 0 | 0 | 0 | 0 | 0 | 0 | 0 | 0 | 0.05 | 0 | 0.029 | 0.017 | 0 | 0 | 0 | 0 | 1323 | 3600 | 0 | 1 | Na | 1 | Na | 3 | 373 | 172.597 | 494.2552 | 56.2 | Na
16.7 | 12.2 | 2.2 | 0.79 | 0.61 | 0 | 0 | 0 | 0 | 0 | 0 | 0 | 0 | 0.05 | 0 | 0.029 | 0.017 | 0 | 0 | 0 | 0 | 1323 | 3600 | 0 | 1 | Na | 1 | Na | 3 | 473 | 150.0417 | 469.7385 | 48.3 | Na
16.7 | 12.2 | 2.2 | 0.79 | 0.61 | 0 | 0 | 0 | 0 | 0 | 0 | 0 | 0 | 0.05 | 0 | 0.029 | 0.017 | 0 | 0 | 0 | 0 | 1323 | 3600 | 0 | 1 | Na | 1 | Na | 3 | 573 | 132.3898 | 464.8352 | 48.3 | Na
16.7 | 12.2 | 2.2 | 0.79 | 0.61 | 0 | 0 | 0 | 0 | 0 | 0 | 0 | 0 | 0.05 | 0 | 0.029 | 0.017 | 0 | 0 | 0 | 0 | 1323 | 3600 | 0 | 1 | Na | 1 | Na | 3 | 673 | 123.5638 | 461.8932 | 46.6 | Na
16.7 | 12.2 | 2.2 | 0.79 | 0.61 | 0 | 0 | 0 | 0 | 0 | 0 | 0 | 0 | 0.05 | 0 | 0.029 | 0.017 | 0 | 0 | 0 | 0 | 1323 | 3600 | 0 | 1 | Na | 1 | Na | 3 | 773 | 107.8731 | 445.2219 | 47.2 | Na
16.7 | 12.2 | 2.2 | 0.79 | 0.61 | 0 | 0 | 0 | 0 | 0 | 0 | 0 | 0 | 0.05 | 0 | 0.029 | 0.017 | 0 | 0 | 0 | 0 | 1323 | 3600 | 0 | 1 | Na | 1 | Na | 3 | 873 | 106.8925 | 415.802 | 49.4 | Na
16.7 | 12.2 | 2.2 | 0.79 | 0.61 | 0 | 0 | 0 | 0 | 0 | 0 | 0 | 0 | 0.05 | 0 | 0.029 | 0.017 | 0 | 0 | 0 | 0 | 1323 | 3600 | 0 | 1 | Na | 1 | Na | 3 | 973 | 97.0858 | 308.9095 | 50.5 | Na
17.1 | 11.5 | 2.32 | 0.93 | 0.53 | 0 | 0 | 0 | 0 | 0 | 0 | 0 | 0 | 0.07 | 0 | 0.04 | 0.012 | 0 | 0 | 0 | 0 | 1323 | 3600 | 0 | 1 | Na | Na | Na | 2 | 293 | 188.2877 | 537.4044 | 68.5 | Na
17.1 | 11.5 | 2.32 | 0.93 | 0.53 | 0 | 0 | 0 | 0 | 0 | 0 | 0 | 0 | 0.07 | 0 | 0.04 | 0.012 | 0 | 0 | 0 | 0 | 1323 | 3600 | 0 | 1 | Na | Na | Na | 2 | 373 | 155.9257 | 454.0479 | 54.5 | Na
17.1 | 11.5 | 2.32 | 0.93 | 0.53 | 0 | 0 | 0 | 0 | 0 | 0 | 0 | 0 | 0.07 | 0 | 0.04 | 0.012 | 0 | 0 | 0 | 0 | 1323 | 3600 | 0 | 1 | Na | Na | Na | 2 | 473 | 128.4671 | 434.4346 | 48.3 | Na
17.1 | 11.5 | 2.32 | 0.93 | 0.53 | 0 | 0 | 0 | 0 | 0 | 0 | 0 | 0 | 0.07 | 0 | 0.04 | 0.012 | 0 | 0 | 0 | 0 | 1323 | 3600 | 0 | 1 | Na | Na | Na | 2 | 573 | 103.9505 | 426.5893 | 46.6 | Na
17.1 | 11.5 | 2.32 | 0.93 | 0.53 | 0 | 0 | 0 | 0 | 0 | 0 | 0 | 0 | 0.07 | 0 | 0.04 | 0.012 | 0 | 0 | 0 | 0 | 1323 | 3600 | 0 | 1 | Na | Na | Na | 2 | 673 | 107.8731 | 413.8406 | 44.9 | Na
17.1 | 11.5 | 2.32 | 0.93 | 0.53 | 0 | 0 | 0 | 0 | 0 | 0 | 0 | 0 | 0.07 | 0 | 0.04 | 0.012 | 0 | 0 | 0 | 0 | 1323 | 3600 | 0 | 1 | Na | Na | Na | 2 | 773 | 101.9892 | 415.802 | 46.1 | Na
17.1 | 11.5 | 2.32 | 0.93 | 0.53 | 0 | 0 | 0 | 0 | 0 | 0 | 0 | 0 | 0.07 | 0 | 0.04 | 0.012 | 0 | 0 | 0 | 0 | 1323 | 3600 | 0 | 1 | Na | Na | Na | 2 | 873 | 83.3565 | 361.8654 | 48.3 | Na
17.1 | 11.5 | 2.32 | 0.93 | 0.53 | 0 | 0 | 0 | 0 | 0 | 0 | 0 | 0 | 0.07 | 0 | 0.04 | 0.012 | 0 | 0 | 0 | 0 | 1323 | 3600 | 0 | 1 | Na | Na | Na | 2 | 973 | 72.5692 | 285.3735 | 48.8 | Na
17.47 | 11.56 | 2.6 | 1.5 | 0.48 | 0 | 0 | 0 | 0 | 0 | 0 | 0 | 0 | 0.05 | 0 | 0.024 | 0.009 | 0 | 0 | 0 | 0 | 1323 | 3600 | 0 | 1 | Na | Na | Na | 5 | 293 | 254.9729 | 553.0951 | 63.5 | Na
17.47 | 11.56 | 2.6 | 1.5 | 0.48 | 0 | 0 | 0 | 0 | 0 | 0 | 0 | 0 | 0.05 | 0 | 0.024 | 0.009 | 0 | 0 | 0 | 0 | 1323 | 3600 | 0 | 1 | Na | Na | Na | 5 | 473 | 165.7324 | 467.7772 | 48 | Na
17.47 | 11.56 | 2.6 | 1.5 | 0.48 | 0 | 0 | 0 | 0 | 0 | 0 | 0 | 0 | 0.05 | 0 | 0.024 | 0.009 | 0 | 0 | 0 | 0 | 1323 | 3600 | 0 | 1 | Na | Na | Na | 5 | 623 | 145.1384 | 454.0479 | 42.9 | Na
17.47 | 11.56 | 2.6 | 1.5 | 0.48 | 0 | 0 | 0 | 0 | 0 | 0 | 0 | 0 | 0.05 | 0 | 0.024 | 0.009 | 0 | 0 | 0 | 0 | 1323 | 3600 | 0 | 1 | Na | Na | Na | 5 | 723 | 165.7324 | 454.0479 | 45 | Na
17.47 | 11.56 | 2.6 | 1.5 | 0.48 | 0 | 0 | 0 | 0 | 0 | 0 | 0 | 0 | 0.05 | 0 | 0.024 | 0.009 | 0 | 0 | 0 | 0 | 1323 | 3600 | 0 | 1 | Na | Na | Na | 5 | 823 | 148.0804 | 441.2992 | 42.5 | Na
17.47 | 11.56 | 2.6 | 1.5 | 0.48 | 0 | 0 | 0 | 0 | 0 | 0 | 0 | 0 | 0.05 | 0 | 0.024 | 0.009 | 0 | 0 | 0 | 0 | 1323 | 3600 | 0 | 1 | Na | Na | Na | 5 | 923 | 147.0998 | 390.3047 | 48 | Na
18.62 | 12 | 2.18 | 1.36 | 0.52 | 0 | 0 | 0 | 0 | 0 | 0 | 0 | 0 | 0.027 | 0 | 0.018 | 0.01 | 0 | 0 | 0 | 0 | 1323 | Na | 1 | 0 | Na | 2 | Na | 2 | 293 | 220.6496 | 524.6558 | 63 | Na
18 | 12.2 | 2.4 | 1.41 | 0.49 | 0 | 0 | 0 | 0 | 0 | 0 | 0 | 0 | 0.04 | 0 | 0.026 | 0.013 | 0 | 0 | 0 | 0 | 1323 | Na | 1 | 0 | Na | 1 | Na | 1 | 293 | 288.3155 | 585.457 | 58 | Na
18 | 12.2 | 2.4 | 1.41 | 0.49 | 0 | 0 | 0 | 0 | 0 | 0 | 0 | 0 | 0.04 | 0 | 0.026 | 0.013 | 0 | 0 | 0 | 0 | 1323 | Na | 1 | 0 | Na | 1 | Na | 1 | 523 | 194.1717 | 488.3712 | 42 | Na
18 | 12.2 | 2.4 | 1.41 | 0.49 | 0 | 0 | 0 | 0 | 0 | 0 | 0 | 0 | 0.04 | 0 | 0.026 | 0.013 | 0 | 0 | 0 | 0 | 1323 | Na | 1 | 0 | Na | 1 | Na | 1 | 573 | 190.249 | 481.5065 | 40 | Na
18 | 12.2 | 2.4 | 1.41 | 0.49 | 0 | 0 | 0 | 0 | 0 | 0 | 0 | 0 | 0.04 | 0 | 0.026 | 0.013 | 0 | 0 | 0 | 0 | 1323 | Na | 1 | 0 | Na | 1 | Na | 1 | 623 | 190.249 | 478.5645 | 40 | Na
18 | 12.2 | 2.4 | 1.41 | 0.49 | 0 | 0 | 0 | 0 | 0 | 0 | 0 | 0 | 0.04 | 0 | 0.026 | 0.013 | 0 | 0 | 0 | 0 | 1323 | Na | 1 | 0 | Na | 1 | Na | 1 | 723 | 184.365 | 472.6805 | 39 | Na
18 | 12.2 | 2.4 | 1.41 | 0.49 | 0 | 0 | 0 | 0 | 0 | 0 | 0 | 0 | 0.04 | 0 | 0.026 | 0.013 | 0 | 0 | 0 | 0 | 1323 | Na | 1 | 0 | Na | 1 | Na | 1 | 773 | 169.655 | 459.9319 | 44 | Na
18 | 12.2 | 2.4 | 1.41 | 0.49 | 0 | 0 | 0 | 0 | 0 | 0 | 0 | 0 | 0.04 | 0 | 0.026 | 0.013 | 0 | 0 | 0 | 0 | 1323 | Na | 1 | 0 | Na | 1 | Na | 1 | 823 | 167.6937 | 462.8739 | 41 | Na
18 | 12.2 | 2.4 | 1.41 | 0.49 | 0 | 0 | 0 | 0 | 0 | 0 | 0 | 0 | 0.04 | 0 | 0.026 | 0.013 | 0 | 0 | 0 | 0 | 1323 | Na | 1 | 0 | Na | 1 | Na | 1 | 873 | 164.7517 | 434.4346 | 38 | Na
18 | 12.2 | 2.4 | 1.41 | 0.49 | 0 | 0 | 0 | 0 | 0 | 0 | 0 | 0 | 0.04 | 0 | 0.026 | 0.013 | 0 | 0 | 0 | 0 | 1323 | Na | 1 | 0 | Na | 1 | Na | 1 | 923 | 156.9064 | 399.1307 | 43 | Na
17.1 | 11.8 | 2.46 | 1.57 | 0.32 | 0 | 0 | 0 | 0 | 0 | 0 | 0 | 0 | 0.04 | 0 | 0.026 | 0.018 | 0 | 0 | 0 | 0 | 1348 | Na | 0 | 1 | Na | 1 | Na | 1 | 293 | 270.6635 | 588.399 | 49 | Na
17.1 | 11.8 | 2.46 | 1.57 | 0.32 | 0 | 0 | 0 | 0 | 0 | 0 | 0 | 0 | 0.04 | 0 | 0.026 | 0.018 | 0 | 0 | 0 | 0 | 1348 | Na | 0 | 1 | Na | 1 | Na | 1 | 523 | 191.2297 | 478.5645 | 38 | Na
17.1 | 11.8 | 2.46 | 1.57 | 0.32 | 0 | 0 | 0 | 0 | 0 | 0 | 0 | 0 | 0.04 | 0 | 0.026 | 0.018 | 0 | 0 | 0 | 0 | 1348 | Na | 0 | 1 | Na | 1 | Na | 1 | 573 | 187.307 | 473.6612 | 35 | Na
17.1 | 11.8 | 2.46 | 1.57 | 0.32 | 0 | 0 | 0 | 0 | 0 | 0 | 0 | 0 | 0.04 | 0 | 0.026 | 0.018 | 0 | 0 | 0 | 0 | 1348 | Na | 0 | 1 | Na | 1 | Na | 1 | 623 | 180.4424 | 473.6612 | 29 | Na
17.1 | 11.8 | 2.46 | 1.57 | 0.32 | 0 | 0 | 0 | 0 | 0 | 0 | 0 | 0 | 0.04 | 0 | 0.026 | 0.018 | 0 | 0 | 0 | 0 | 1348 | Na | 0 | 1 | Na | 1 | Na | 1 | 673 | 175.539 | 478.5645 | 36 | Na
17.1 | 11.8 | 2.46 | 1.57 | 0.32 | 0 | 0 | 0 | 0 | 0 | 0 | 0 | 0 | 0.04 | 0 | 0.026 | 0.018 | 0 | 0 | 0 | 0 | 1348 | Na | 0 | 1 | Na | 1 | Na | 1 | 723 | 171.6164 | 471.6999 | 37 | Na
17.1 | 11.8 | 2.46 | 1.57 | 0.32 | 0 | 0 | 0 | 0 | 0 | 0 | 0 | 0 | 0.04 | 0 | 0.026 | 0.018 | 0 | 0 | 0 | 0 | 1348 | Na | 0 | 1 | Na | 1 | Na | 1 | 773 | 161.8097 | 462.8739 | 37 | Na
17.1 | 11.8 | 2.46 | 1.57 | 0.32 | 0 | 0 | 0 | 0 | 0 | 0 | 0 | 0 | 0.04 | 0 | 0.026 | 0.018 | 0 | 0 | 0 | 0 | 1348 | Na | 0 | 1 | Na | 1 | Na | 1 | 823 | 166.7131 | 441.2992 | 32 | Na
17.1 | 11.8 | 2.46 | 1.57 | 0.32 | 0 | 0 | 0 | 0 | 0 | 0 | 0 | 0 | 0.04 | 0 | 0.026 | 0.018 | 0 | 0 | 0 | 0 | 1348 | Na | 0 | 1 | Na | 1 | Na | 1 | 873 | 159.8484 | 414.8213 | 33 | Na
17.1 | 11.8 | 2.46 | 1.57 | 0.32 | 0 | 0 | 0 | 0 | 0 | 0 | 0 | 0 | 0.04 | 0 | 0.026 | 0.018 | 0 | 0 | 0 | 0 | 1348 | Na | 0 | 1 | Na | 1 | Na | 1 | 923 | 152.9837 | 390.3047 | 34 | Na
16.8 | 11.53 | 2.47 | 1.4 | 0.26 | 0 | 0 | 0 | 0 | 0 | 0 | 0 | 0 | 0.05 | 0 | 0.024 | 0.014 | 0 | 0 | 0 | 0 | 1348 | Na | 0 | 1 | Na | 1 | Na | 1 | 293 | 252.0309 | 578.5924 | 66 | Na
16.8 | 11.53 | 2.47 | 1.4 | 0.26 | 0 | 0 | 0 | 0 | 0 | 0 | 0 | 0 | 0.05 | 0 | 0.024 | 0.014 | 0 | 0 | 0 | 0 | 1348 | Na | 0 | 1 | Na | 1 | Na | 1 | 523 | 163.7711 | 466.7965 | 50 | Na
16.8 | 11.53 | 2.47 | 1.4 | 0.26 | 0 | 0 | 0 | 0 | 0 | 0 | 0 | 0 | 0.05 | 0 | 0.024 | 0.014 | 0 | 0 | 0 | 0 | 1348 | Na | 0 | 1 | Na | 1 | Na | 1 | 573 | 169.655 | 470.7192 | 47 | Na
16.8 | 11.53 | 2.47 | 1.4 | 0.26 | 0 | 0 | 0 | 0 | 0 | 0 | 0 | 0 | 0.05 | 0 | 0.024 | 0.014 | 0 | 0 | 0 | 0 | 1348 | Na | 0 | 1 | Na | 1 | Na | 1 | 623 | 150.0417 | 469.7385 | 52 | Na
16.8 | 11.53 | 2.47 | 1.4 | 0.26 | 0 | 0 | 0 | 0 | 0 | 0 | 0 | 0 | 0.05 | 0 | 0.024 | 0.014 | 0 | 0 | 0 | 0 | 1348 | Na | 0 | 1 | Na | 1 | Na | 1 | 673 | 160.8291 | 469.7385 | 47 | Na
16.8 | 11.53 | 2.47 | 1.4 | 0.26 | 0 | 0 | 0 | 0 | 0 | 0 | 0 | 0 | 0.05 | 0 | 0.024 | 0.014 | 0 | 0 | 0 | 0 | 1348 | Na | 0 | 1 | Na | 1 | Na | 1 | 773 | 144.1578 | 449.1446 | 44 | Na
16.8 | 11.53 | 2.47 | 1.4 | 0.26 | 0 | 0 | 0 | 0 | 0 | 0 | 0 | 0 | 0.05 | 0 | 0.024 | 0.014 | 0 | 0 | 0 | 0 | 1348 | Na | 0 | 1 | Na | 1 | Na | 1 | 823 | 132.3898 | 424.6279 | 48 | Na
16.8 | 11.53 | 2.47 | 1.4 | 0.26 | 0 | 0 | 0 | 0 | 0 | 0 | 0 | 0 | 0.05 | 0 | 0.024 | 0.014 | 0 | 0 | 0 | 0 | 1348 | Na | 0 | 1 | Na | 1 | Na | 1 | 873 | 134.3511 | 416.7826 | 46 | Na
16.8 | 11.53 | 2.47 | 1.4 | 0.26 | 0 | 0 | 0 | 0 | 0 | 0 | 0 | 0 | 0.05 | 0 | 0.024 | 0.014 | 0 | 0 | 0 | 0 | 1348 | Na | 0 | 1 | Na | 1 | Na | 1 | 923 | 122.5831 | 372.6527 | 47 | Na
16.62 | 11.5 | 2.44 | 1.54 | 0.5 | 0 | 0 | 0 | 0 | 0 | 0 | 0 | 0 | 0.06 | 0 | 0.024 | 0.005 | 0 | 0 | 0 | 0 | 1348 | Na | 0 | 1 | Na | 1 | Na | 1 | 293 | 313.8128 | 580.5537 | 55 | Na
16.62 | 11.5 | 2.44 | 1.54 | 0.5 | 0 | 0 | 0 | 0 | 0 | 0 | 0 | 0 | 0.06 | 0 | 0.024 | 0.005 | 0 | 0 | 0 | 0 | 1348 | Na | 0 | 1 | Na | 1 | Na | 1 | 523 | 219.669 | 470.7192 | 37 | Na
16.62 | 11.5 | 2.44 | 1.54 | 0.5 | 0 | 0 | 0 | 0 | 0 | 0 | 0 | 0 | 0.06 | 0 | 0.024 | 0.005 | 0 | 0 | 0 | 0 | 1348 | Na | 0 | 1 | Na | 1 | Na | 1 | 573 | 213.785 | 470.7192 | 39 | Na
16.62 | 11.5 | 2.44 | 1.54 | 0.5 | 0 | 0 | 0 | 0 | 0 | 0 | 0 | 0 | 0.06 | 0 | 0.024 | 0.005 | 0 | 0 | 0 | 0 | 1348 | Na | 0 | 1 | Na | 1 | Na | 1 | 623 | 214.7656 | 466.7965 | 36 | Na
16.62 | 11.5 | 2.44 | 1.54 | 0.5 | 0 | 0 | 0 | 0 | 0 | 0 | 0 | 0 | 0.06 | 0 | 0.024 | 0.005 | 0 | 0 | 0 | 0 | 1348 | Na | 0 | 1 | Na | 1 | Na | 1 | 673 | 203.9783 | 475.6225 | 39 | Na
16.62 | 11.5 | 2.44 | 1.54 | 0.5 | 0 | 0 | 0 | 0 | 0 | 0 | 0 | 0 | 0.06 | 0 | 0.024 | 0.005 | 0 | 0 | 0 | 0 | 1348 | Na | 0 | 1 | Na | 1 | Na | 1 | 723 | 189.2683 | 472.6805 | 39 | Na
16.62 | 11.5 | 2.44 | 1.54 | 0.5 | 0 | 0 | 0 | 0 | 0 | 0 | 0 | 0 | 0.06 | 0 | 0.024 | 0.005 | 0 | 0 | 0 | 0 | 1348 | Na | 0 | 1 | Na | 1 | Na | 1 | 773 | 174.5584 | 445.2219 | 39 | Na
16.62 | 11.5 | 2.44 | 1.54 | 0.5 | 0 | 0 | 0 | 0 | 0 | 0 | 0 | 0 | 0.06 | 0 | 0.024 | 0.005 | 0 | 0 | 0 | 0 | 1348 | Na | 0 | 1 | Na | 1 | Na | 1 | 823 | 169.655 | 446.2026 | 37 | Na
16.62 | 11.5 | 2.44 | 1.54 | 0.5 | 0 | 0 | 0 | 0 | 0 | 0 | 0 | 0 | 0.06 | 0 | 0.024 | 0.005 | 0 | 0 | 0 | 0 | 1348 | Na | 0 | 1 | Na | 1 | Na | 1 | 873 | 170.6357 | 425.6086 | 35 | Na
16.62 | 11.5 | 2.44 | 1.54 | 0.5 | 0 | 0 | 0 | 0 | 0 | 0 | 0 | 0 | 0.06 | 0 | 0.024 | 0.005 | 0 | 0 | 0 | 0 | 1348 | Na | 0 | 1 | Na | 1 | Na | 1 | 923 | 173.5777 | 396.1887 | 32 | Na
17.32 | 11.97 | 2.83 | 1.58 | 0.61 | 0 | 0 | 0 | 0 | 0 | 0 | 0 | 0 | 0.06 | 0 | 0.025 | 0.008 | 0 | 0 | 0 | 0 | 1348 | Na | 0 | 1 | Na | 1 | Na | 1 | 293 | 271.6442 | 634.4903 | 52 | Na
17.32 | 11.97 | 2.83 | 1.58 | 0.61 | 0 | 0 | 0 | 0 | 0 | 0 | 0 | 0 | 0.06 | 0 | 0.025 | 0.008 | 0 | 0 | 0 | 0 | 1348 | Na | 0 | 1 | Na | 1 | Na | 1 | 523 | 214.7656 | 521.7138 | 27 | Na
17.32 | 11.97 | 2.83 | 1.58 | 0.61 | 0 | 0 | 0 | 0 | 0 | 0 | 0 | 0 | 0.06 | 0 | 0.025 | 0.008 | 0 | 0 | 0 | 0 | 1348 | Na | 0 | 1 | Na | 1 | Na | 1 | 573 | 199.075 | 523.6751 | 29 | Na
17.32 | 11.97 | 2.83 | 1.58 | 0.61 | 0 | 0 | 0 | 0 | 0 | 0 | 0 | 0 | 0.06 | 0 | 0.025 | 0.008 | 0 | 0 | 0 | 0 | 1348 | Na | 0 | 1 | Na | 1 | Na | 1 | 623 | 199.075 | 526.6171 | 26 | Na
17.32 | 11.97 | 2.83 | 1.58 | 0.61 | 0 | 0 | 0 | 0 | 0 | 0 | 0 | 0 | 0.06 | 0 | 0.025 | 0.008 | 0 | 0 | 0 | 0 | 1348 | Na | 0 | 1 | Na | 1 | Na | 1 | 673 | 195.1523 | 520.7331 | 29 | Na
17.32 | 11.97 | 2.83 | 1.58 | 0.61 | 0 | 0 | 0 | 0 | 0 | 0 | 0 | 0 | 0.06 | 0 | 0.025 | 0.008 | 0 | 0 | 0 | 0 | 1348 | Na | 0 | 1 | Na | 1 | Na | 1 | 723 | 213.785 | 513.8685 | 28 | Na
17.32 | 11.97 | 2.83 | 1.58 | 0.61 | 0 | 0 | 0 | 0 | 0 | 0 | 0 | 0 | 0.06 | 0 | 0.025 | 0.008 | 0 | 0 | 0 | 0 | 1348 | Na | 0 | 1 | Na | 1 | Na | 1 | 773 | 187.307 | 507.9845 | 30 | Na
17.32 | 11.97 | 2.83 | 1.58 | 0.61 | 0 | 0 | 0 | 0 | 0 | 0 | 0 | 0 | 0.06 | 0 | 0.025 | 0.008 | 0 | 0 | 0 | 0 | 1348 | Na | 0 | 1 | Na | 1 | Na | 1 | 823 | 187.307 | 496.2165 | 34 | Na
17.32 | 11.97 | 2.83 | 1.58 | 0.61 | 0 | 0 | 0 | 0 | 0 | 0 | 0 | 0 | 0.06 | 0 | 0.025 | 0.008 | 0 | 0 | 0 | 0 | 1348 | Na | 0 | 1 | Na | 1 | Na | 1 | 873 | 182.4037 | 473.6612 | 26 | Na
17.32 | 11.97 | 2.83 | 1.58 | 0.61 | 0 | 0 | 0 | 0 | 0 | 0 | 0 | 0 | 0.06 | 0 | 0.025 | 0.008 | 0 | 0 | 0 | 0 | 1348 | Na | 0 | 1 | Na | 1 | Na | 1 | 923 | 166.7131 | 436.3959 | 27 | Na
17.5 | 11.89 | 2.73 | 1.44 | 0.38 | 0 | 0 | 0 | 0 | 0 | 0 | 0 | 0 | 0.07 | 0 | 0.024 | 0.008 | 0 | 0 | 0 | 0 | 1348 | Na | 0 | 1 | Na | 1 | Na | 1 | 293 | 288.3155 | 619.7803 | 54 | Na
17.5 | 11.89 | 2.73 | 1.44 | 0.38 | 0 | 0 | 0 | 0 | 0 | 0 | 0 | 0 | 0.07 | 0 | 0.024 | 0.008 | 0 | 0 | 0 | 0 | 1348 | Na | 0 | 1 | Na | 1 | Na | 1 | 523 | 184.365 | 498.1778 | 38 | Na
17.5 | 11.89 | 2.73 | 1.44 | 0.38 | 0 | 0 | 0 | 0 | 0 | 0 | 0 | 0 | 0.07 | 0 | 0.024 | 0.008 | 0 | 0 | 0 | 0 | 1348 | Na | 0 | 1 | Na | 1 | Na | 1 | 573 | 196.133 | 505.0425 | 38 | Na
17.5 | 11.89 | 2.73 | 1.44 | 0.38 | 0 | 0 | 0 | 0 | 0 | 0 | 0 | 0 | 0.07 | 0 | 0.024 | 0.008 | 0 | 0 | 0 | 0 | 1348 | Na | 0 | 1 | Na | 1 | Na | 1 | 623 | 199.075 | 507.0038 | 41 | Na
17.5 | 11.89 | 2.73 | 1.44 | 0.38 | 0 | 0 | 0 | 0 | 0 | 0 | 0 | 0 | 0.07 | 0 | 0.024 | 0.008 | 0 | 0 | 0 | 0 | 1348 | Na | 0 | 1 | Na | 1 | Na | 1 | 673 | 180.4424 | 506.0231 | 41 | Na
17.5 | 11.89 | 2.73 | 1.44 | 0.38 | 0 | 0 | 0 | 0 | 0 | 0 | 0 | 0 | 0.07 | 0 | 0.024 | 0.008 | 0 | 0 | 0 | 0 | 1348 | Na | 0 | 1 | Na | 1 | Na | 1 | 723 | 170.6357 | 489.3518 | 31 | Na
17.5 | 11.89 | 2.73 | 1.44 | 0.38 | 0 | 0 | 0 | 0 | 0 | 0 | 0 | 0 | 0.07 | 0 | 0.024 | 0.008 | 0 | 0 | 0 | 0 | 1348 | Na | 0 | 1 | Na | 1 | Na | 1 | 773 | 160.8291 | 462.8739 | 30 | Na
17.5 | 11.89 | 2.73 | 1.44 | 0.38 | 0 | 0 | 0 | 0 | 0 | 0 | 0 | 0 | 0.07 | 0 | 0.024 | 0.008 | 0 | 0 | 0 | 0 | 1348 | Na | 0 | 1 | Na | 1 | Na | 1 | 823 | 144.1578 | 464.8352 | 27 | Na
17.5 | 11.89 | 2.73 | 1.44 | 0.38 | 0 | 0 | 0 | 0 | 0 | 0 | 0 | 0 | 0.07 | 0 | 0.024 | 0.008 | 0 | 0 | 0 | 0 | 1348 | Na | 0 | 1 | Na | 1 | Na | 1 | 873 | 150.0417 | 454.0479 | 42 | Na
17.5 | 11.89 | 2.73 | 1.44 | 0.38 | 0 | 0 | 0 | 0 | 0 | 0 | 0 | 0 | 0.07 | 0 | 0.024 | 0.008 | 0 | 0 | 0 | 0 | 1348 | Na | 0 | 1 | Na | 1 | Na | 1 | 923 | 136.3124 | 407.9566 | 40 | Na
17.05 | 11.37 | 2.19 | 1.4 | 0.45 | 0 | 0 | 0 | 0 | 0 | 0 | 0 | 0 | 0.05 | 0 | 0.023 | 0.02 | 0 | 0 | 0 | 0 | 1348 | Na | 0 | 1 | Na | 1 | Na | 1 | 293 | 271.6442 | 590.3603 | 51 | Na
17.05 | 11.37 | 2.19 | 1.4 | 0.45 | 0 | 0 | 0 | 0 | 0 | 0 | 0 | 0 | 0.05 | 0 | 0.023 | 0.02 | 0 | 0 | 0 | 0 | 1348 | Na | 0 | 1 | Na | 1 | Na | 1 | 473 | 197.1137 | 488.3712 | 35 | Na
17.05 | 11.37 | 2.19 | 1.4 | 0.45 | 0 | 0 | 0 | 0 | 0 | 0 | 0 | 0 | 0.05 | 0 | 0.023 | 0.02 | 0 | 0 | 0 | 0 | 1348 | Na | 0 | 1 | Na | 1 | Na | 1 | 523 | 191.2297 | 490.3325 | 34 | Na
17.05 | 11.37 | 2.19 | 1.4 | 0.45 | 0 | 0 | 0 | 0 | 0 | 0 | 0 | 0 | 0.05 | 0 | 0.023 | 0.02 | 0 | 0 | 0 | 0 | 1348 | Na | 0 | 1 | Na | 1 | Na | 1 | 573 | 204.959 | 492.2938 | 36 | Na
17.05 | 11.37 | 2.19 | 1.4 | 0.45 | 0 | 0 | 0 | 0 | 0 | 0 | 0 | 0 | 0.05 | 0 | 0.023 | 0.02 | 0 | 0 | 0 | 0 | 1348 | Na | 0 | 1 | Na | 1 | Na | 1 | 673 | 181.423 | 489.3518 | 39 | Na
17.05 | 11.37 | 2.19 | 1.4 | 0.45 | 0 | 0 | 0 | 0 | 0 | 0 | 0 | 0 | 0.05 | 0 | 0.023 | 0.02 | 0 | 0 | 0 | 0 | 1348 | Na | 0 | 1 | Na | 1 | Na | 1 | 723 | 183.3844 | 479.5452 | 40 | Na
17.05 | 11.37 | 2.19 | 1.4 | 0.45 | 0 | 0 | 0 | 0 | 0 | 0 | 0 | 0 | 0.05 | 0 | 0.023 | 0.02 | 0 | 0 | 0 | 0 | 1348 | Na | 0 | 1 | Na | 1 | Na | 1 | 773 | 157.8871 | 467.7772 | 34 | Na
17.05 | 11.37 | 2.19 | 1.4 | 0.45 | 0 | 0 | 0 | 0 | 0 | 0 | 0 | 0 | 0.05 | 0 | 0.023 | 0.02 | 0 | 0 | 0 | 0 | 1348 | Na | 0 | 1 | Na | 1 | Na | 1 | 823 | 158.8677 | 438.3573 | 33 | Na
17.05 | 11.37 | 2.19 | 1.4 | 0.45 | 0 | 0 | 0 | 0 | 0 | 0 | 0 | 0 | 0.05 | 0 | 0.023 | 0.02 | 0 | 0 | 0 | 0 | 1348 | Na | 0 | 1 | Na | 1 | Na | 1 | 873 | 149.0611 | 414.8213 | 27 | Na
17.05 | 11.37 | 2.19 | 1.4 | 0.45 | 0 | 0 | 0 | 0 | 0 | 0 | 0 | 0 | 0.05 | 0 | 0.023 | 0.02 | 0 | 0 | 0 | 0 | 1348 | Na | 0 | 1 | Na | 1 | Na | 1 | 923 | 156.9064 | 404.034 | 31 | Na
17.19 | 12.23 | 2.39 | 1.45 | 0.37 | 0 | 0 | 0 | 0 | 0 | 0 | 0 | 0 | 0.06 | 0 | 0.03 | 0.016 | 0 | 0 | 0 | 0 | 1348 | Na | 0 | 1 | Na | 1 | Na | 1 | 293 | 242.2243 | 574.6697 | 58 | Na
17.19 | 12.23 | 2.39 | 1.45 | 0.37 | 0 | 0 | 0 | 0 | 0 | 0 | 0 | 0 | 0.06 | 0 | 0.03 | 0.016 | 0 | 0 | 0 | 0 | 1348 | Na | 0 | 1 | Na | 1 | Na | 1 | 673 | 139.2544 | 469.7385 | 38 | Na
17.19 | 12.23 | 2.39 | 1.45 | 0.37 | 0 | 0 | 0 | 0 | 0 | 0 | 0 | 0 | 0.06 | 0 | 0.03 | 0.016 | 0 | 0 | 0 | 0 | 1348 | Na | 0 | 1 | Na | 1 | Na | 1 | 773 | 129.4478 | 469.7385 | 39 | Na
17.3 | 11.6 | 2.56 | 1.59 | 0.41 | 0 | 0 | 0 | 0 | 0 | 0 | 0 | 0 | 0.05 | 0 | 0.023 | 0.019 | 0 | 0 | 0 | 0 | 1348 | Na | 0 | 1 | Na | 1 | Na | 1 | 293 | 280.4702 | 568.7857 | 56 | Na
17.3 | 11.6 | 2.56 | 1.59 | 0.41 | 0 | 0 | 0 | 0 | 0 | 0 | 0 | 0 | 0.05 | 0 | 0.023 | 0.019 | 0 | 0 | 0 | 0 | 1348 | Na | 0 | 1 | Na | 1 | Na | 1 | 523 | 201.0363 | 441.2992 | 44 | Na
17.3 | 11.6 | 2.56 | 1.59 | 0.41 | 0 | 0 | 0 | 0 | 0 | 0 | 0 | 0 | 0.05 | 0 | 0.023 | 0.019 | 0 | 0 | 0 | 0 | 1348 | Na | 0 | 1 | Na | 1 | Na | 1 | 573 | 194.1717 | 440.3186 | 37 | Na
17.3 | 11.6 | 2.56 | 1.59 | 0.41 | 0 | 0 | 0 | 0 | 0 | 0 | 0 | 0 | 0.05 | 0 | 0.023 | 0.019 | 0 | 0 | 0 | 0 | 1348 | Na | 0 | 1 | Na | 1 | Na | 1 | 623 | 182.4037 | 436.3959 | 37 | Na
17.3 | 11.6 | 2.56 | 1.59 | 0.41 | 0 | 0 | 0 | 0 | 0 | 0 | 0 | 0 | 0.05 | 0 | 0.023 | 0.019 | 0 | 0 | 0 | 0 | 1348 | Na | 0 | 1 | Na | 1 | Na | 1 | 673 | 180.4424 | 441.2992 | 37 | Na
17.3 | 11.6 | 2.56 | 1.59 | 0.41 | 0 | 0 | 0 | 0 | 0 | 0 | 0 | 0 | 0.05 | 0 | 0.023 | 0.019 | 0 | 0 | 0 | 0 | 1348 | Na | 0 | 1 | Na | 1 | Na | 1 | 723 | 171.6164 | 415.802 | 39 | Na
17.3 | 11.6 | 2.56 | 1.59 | 0.41 | 0 | 0 | 0 | 0 | 0 | 0 | 0 | 0 | 0.05 | 0 | 0.023 | 0.019 | 0 | 0 | 0 | 0 | 1348 | Na | 0 | 1 | Na | 1 | Na | 1 | 773 | 154.9451 | 415.802 | 36 | Na
17.3 | 11.6 | 2.56 | 1.59 | 0.41 | 0 | 0 | 0 | 0 | 0 | 0 | 0 | 0 | 0.05 | 0 | 0.023 | 0.019 | 0 | 0 | 0 | 0 | 1348 | Na | 0 | 1 | Na | 1 | Na | 1 | 823 | 153.9644 | 392.266 | 32 | Na
17.3 | 11.6 | 2.56 | 1.59 | 0.41 | 0 | 0 | 0 | 0 | 0 | 0 | 0 | 0 | 0.05 | 0 | 0.023 | 0.019 | 0 | 0 | 0 | 0 | 1348 | Na | 0 | 1 | Na | 1 | Na | 1 | 873 | 143.1771 | 378.5367 | 38 | Na
17.3 | 11.6 | 2.56 | 1.59 | 0.41 | 0 | 0 | 0 | 0 | 0 | 0 | 0 | 0 | 0.05 | 0 | 0.023 | 0.019 | 0 | 0 | 0 | 0 | 1348 | Na | 0 | 1 | Na | 1 | Na | 1 | 923 | 143.1771 | 349.1167 | 50 | Na
17.28 | 12.5 | 2.4 | 1.44 | 0.34 | 0 | 0 | 0 | 0 | 0 | 0 | 0 | 0 | 0.06 | 0 | 0.029 | 0.018 | 0 | 0 | 0 | 0 | 1348 | Na | 0 | 1 | Na | 1 | Na | 1 | 293 | 299.1028 | 615.8576 | 53 | Na
17.28 | 12.5 | 2.4 | 1.44 | 0.34 | 0 | 0 | 0 | 0 | 0 | 0 | 0 | 0 | 0.06 | 0 | 0.029 | 0.018 | 0 | 0 | 0 | 0 | 1348 | Na | 0 | 1 | Na | 1 | Na | 1 | 473 | 215.7463 | 507.0038 | 40 | Na
17.28 | 12.5 | 2.4 | 1.44 | 0.34 | 0 | 0 | 0 | 0 | 0 | 0 | 0 | 0 | 0.06 | 0 | 0.029 | 0.018 | 0 | 0 | 0 | 0 | 1348 | Na | 0 | 1 | Na | 1 | Na | 1 | 523 | 223.5916 | 497.1972 | 37 | Na
17.28 | 12.5 | 2.4 | 1.44 | 0.34 | 0 | 0 | 0 | 0 | 0 | 0 | 0 | 0 | 0.06 | 0 | 0.029 | 0.018 | 0 | 0 | 0 | 0 | 1348 | Na | 0 | 1 | Na | 1 | Na | 1 | 573 | 191.2297 | 505.0425 | 36 | Na
17.28 | 12.5 | 2.4 | 1.44 | 0.34 | 0 | 0 | 0 | 0 | 0 | 0 | 0 | 0 | 0.06 | 0 | 0.029 | 0.018 | 0 | 0 | 0 | 0 | 1348 | Na | 0 | 1 | Na | 1 | Na | 1 | 673 | 203.9783 | 500.1391 | 36 | Na
17.28 | 12.5 | 2.4 | 1.44 | 0.34 | 0 | 0 | 0 | 0 | 0 | 0 | 0 | 0 | 0.06 | 0 | 0.029 | 0.018 | 0 | 0 | 0 | 0 | 1348 | Na | 0 | 1 | Na | 1 | Na | 1 | 723 | 190.249 | 499.1585 | 40 | Na
17.28 | 12.5 | 2.4 | 1.44 | 0.34 | 0 | 0 | 0 | 0 | 0 | 0 | 0 | 0 | 0.06 | 0 | 0.029 | 0.018 | 0 | 0 | 0 | 0 | 1348 | Na | 0 | 1 | Na | 1 | Na | 1 | 773 | 153.9644 | 448.1639 | 36 | Na
17.28 | 12.5 | 2.4 | 1.44 | 0.34 | 0 | 0 | 0 | 0 | 0 | 0 | 0 | 0 | 0.06 | 0 | 0.029 | 0.018 | 0 | 0 | 0 | 0 | 1348 | Na | 0 | 1 | Na | 1 | Na | 1 | 823 | 182.4037 | 464.8352 | 33 | Na
17.28 | 12.5 | 2.4 | 1.44 | 0.34 | 0 | 0 | 0 | 0 | 0 | 0 | 0 | 0 | 0.06 | 0 | 0.029 | 0.018 | 0 | 0 | 0 | 0 | 1348 | Na | 0 | 1 | Na | 1 | Na | 1 | 873 | 182.4037 | 436.3959 | Na | Na
17.28 | 12.5 | 2.4 | 1.44 | 0.34 | 0 | 0 | 0 | 0 | 0 | 0 | 0 | 0 | 0.06 | 0 | 0.029 | 0.018 | 0 | 0 | 0 | 0 | 1348 | Na | 0 | 1 | Na | 1 | Na | 1 | 923 | 143.1771 | 407.9566 | 29 | Na
16.76 | 12.3 | 2.36 | 1.69 | 0.56 | 0 | 0 | 0 | 0 | 0 | 0 | 0 | 0 | 0.06 | 0 | 0.02 | 0.016 | 0 | 0 | 0 | 0 | 1348 | Na | 0 | 1 | Na | 1 | Na | 1 | 293 | 223.5916 | 591.341 | 58 | Na
16.76 | 12.3 | 2.36 | 1.69 | 0.56 | 0 | 0 | 0 | 0 | 0 | 0 | 0 | 0 | 0.06 | 0 | 0.02 | 0.016 | 0 | 0 | 0 | 0 | 1348 | Na | 0 | 1 | Na | 1 | Na | 1 | 473 | 153.9644 | 502.1005 | 46 | Na
16.76 | 12.3 | 2.36 | 1.69 | 0.56 | 0 | 0 | 0 | 0 | 0 | 0 | 0 | 0 | 0.06 | 0 | 0.02 | 0.016 | 0 | 0 | 0 | 0 | 1348 | Na | 0 | 1 | Na | 1 | Na | 1 | 573 | 143.1771 | 494.2552 | 41 | Na
16.76 | 12.3 | 2.36 | 1.69 | 0.56 | 0 | 0 | 0 | 0 | 0 | 0 | 0 | 0 | 0.06 | 0 | 0.02 | 0.016 | 0 | 0 | 0 | 0 | 1348 | Na | 0 | 1 | Na | 1 | Na | 1 | 673 | 136.3124 | 489.3518 | 41 | Na
16.76 | 12.3 | 2.36 | 1.69 | 0.56 | 0 | 0 | 0 | 0 | 0 | 0 | 0 | 0 | 0.06 | 0 | 0.02 | 0.016 | 0 | 0 | 0 | 0 | 1348 | Na | 0 | 1 | Na | 1 | Na | 1 | 773 | 123.5638 | 478.5645 | 40 | Na
16.76 | 12.3 | 2.36 | 1.69 | 0.56 | 0 | 0 | 0 | 0 | 0 | 0 | 0 | 0 | 0.06 | 0 | 0.02 | 0.016 | 0 | 0 | 0 | 0 | 1348 | Na | 0 | 1 | Na | 1 | Na | 1 | 823 | 118.6605 | 480.5258 | 40 | Na
16.76 | 12.3 | 2.36 | 1.69 | 0.56 | 0 | 0 | 0 | 0 | 0 | 0 | 0 | 0 | 0.06 | 0 | 0.02 | 0.016 | 0 | 0 | 0 | 0 | 1348 | Na | 0 | 1 | Na | 1 | Na | 1 | 873 | 114.7378 | 435.4153 | 40 | Na
16.76 | 12.3 | 2.36 | 1.69 | 0.56 | 0 | 0 | 0 | 0 | 0 | 0 | 0 | 0 | 0.06 | 0 | 0.02 | 0.016 | 0 | 0 | 0 | 0 | 1348 | Na | 0 | 1 | Na | 1 | Na | 1 | 923 | 107.8731 | 403.0533 | 39 | Na
16.76 | 12.3 | 2.36 | 1.69 | 0.56 | 0 | 0 | 0 | 0 | 0 | 0 | 0 | 0 | 0.06 | 0 | 0.02 | 0.016 | 0 | 0 | 0 | 0 | 1348 | Na | 0 | 1 | Na | 1 | Na | 1 | 973 | 116.6991 | 350.0974 | 47 | Na
16.74 | 12.94 | 2.57 | 1.65 | 0.49 | 0 | 0 | 0 | 0 | 0 | 0 | 0 | 0 | 0.05 | 0 | 0.024 | 0.021 | 0 | 0 | 0 | 0 | 1348 | Na | 0 | 1 | Na | 1 | Na | 1 | 293 | 321.6581 | 578.5924 | 56 | Na
16.74 | 12.94 | 2.57 | 1.65 | 0.49 | 0 | 0 | 0 | 0 | 0 | 0 | 0 | 0 | 0.05 | 0 | 0.024 | 0.021 | 0 | 0 | 0 | 0 | 1348 | Na | 0 | 1 | Na | 1 | Na | 1 | 523 | 170.6357 | 489.3518 | 43 | Na
16.74 | 12.94 | 2.57 | 1.65 | 0.49 | 0 | 0 | 0 | 0 | 0 | 0 | 0 | 0 | 0.05 | 0 | 0.024 | 0.021 | 0 | 0 | 0 | 0 | 1348 | Na | 0 | 1 | Na | 1 | Na | 1 | 573 | 164.7517 | 488.3712 | 41 | Na
16.74 | 12.94 | 2.57 | 1.65 | 0.49 | 0 | 0 | 0 | 0 | 0 | 0 | 0 | 0 | 0.05 | 0 | 0.024 | 0.021 | 0 | 0 | 0 | 0 | 1348 | Na | 0 | 1 | Na | 1 | Na | 1 | 623 | 161.8097 | 490.3325 | 43 | Na
16.74 | 12.94 | 2.57 | 1.65 | 0.49 | 0 | 0 | 0 | 0 | 0 | 0 | 0 | 0 | 0.05 | 0 | 0.024 | 0.021 | 0 | 0 | 0 | 0 | 1348 | Na | 0 | 1 | Na | 1 | Na | 1 | 673 | 160.8291 | 492.2938 | 44 | Na
16.74 | 12.94 | 2.57 | 1.65 | 0.49 | 0 | 0 | 0 | 0 | 0 | 0 | 0 | 0 | 0.05 | 0 | 0.024 | 0.021 | 0 | 0 | 0 | 0 | 1348 | Na | 0 | 1 | Na | 1 | Na | 1 | 723 | 142.1964 | 480.5258 | 43 | Na
16.74 | 12.94 | 2.57 | 1.65 | 0.49 | 0 | 0 | 0 | 0 | 0 | 0 | 0 | 0 | 0.05 | 0 | 0.024 | 0.021 | 0 | 0 | 0 | 0 | 1348 | Na | 0 | 1 | Na | 1 | Na | 1 | 773 | 181.423 | 469.7385 | 44 | Na
16.74 | 12.94 | 2.57 | 1.65 | 0.49 | 0 | 0 | 0 | 0 | 0 | 0 | 0 | 0 | 0.05 | 0 | 0.024 | 0.021 | 0 | 0 | 0 | 0 | 1348 | Na | 0 | 1 | Na | 1 | Na | 1 | 823 | 143.1771 | 462.8739 | 40 | Na
16.74 | 12.94 | 2.57 | 1.65 | 0.49 | 0 | 0 | 0 | 0 | 0 | 0 | 0 | 0 | 0.05 | 0 | 0.024 | 0.021 | 0 | 0 | 0 | 0 | 1348 | Na | 0 | 1 | Na | 1 | Na | 1 | 873 | 128.4671 | 436.3959 | 40 | Na
16.74 | 12.94 | 2.57 | 1.65 | 0.49 | 0 | 0 | 0 | 0 | 0 | 0 | 0 | 0 | 0.05 | 0 | 0.024 | 0.021 | 0 | 0 | 0 | 0 | 1348 | Na | 0 | 1 | Na | 1 | Na | 1 | 923 | 124.5445 | 405.9953 | 47 | Na
17.32 | 11.46 | 2.25 | 1.43 | 0.41 | 0 | 0 | 0 | 0 | 0 | 0 | 0 | 0 | 0.04 | 0 | 0.024 | 0.023 | 0 | 0 | 0 | 0 | 1348 | Na | 0 | 1 | Na | 1 | Na | 1 | 293 | 211.8236 | 579.573 | 60 | Na
17.32 | 11.46 | 2.25 | 1.43 | 0.41 | 0 | 0 | 0 | 0 | 0 | 0 | 0 | 0 | 0.04 | 0 | 0.024 | 0.023 | 0 | 0 | 0 | 0 | 1348 | Na | 0 | 1 | Na | 1 | Na | 1 | 473 | 147.0998 | 461.8932 | 48 | Na
17.32 | 11.46 | 2.25 | 1.43 | 0.41 | 0 | 0 | 0 | 0 | 0 | 0 | 0 | 0 | 0.04 | 0 | 0.024 | 0.023 | 0 | 0 | 0 | 0 | 1348 | Na | 0 | 1 | Na | 1 | Na | 1 | 573 | 121.6025 | 452.0866 | 44 | Na
17.32 | 11.46 | 2.25 | 1.43 | 0.41 | 0 | 0 | 0 | 0 | 0 | 0 | 0 | 0 | 0.04 | 0 | 0.024 | 0.023 | 0 | 0 | 0 | 0 | 1348 | Na | 0 | 1 | Na | 1 | Na | 1 | 673 | 132.3898 | 454.0479 | 40 | Na
17.32 | 11.46 | 2.25 | 1.43 | 0.41 | 0 | 0 | 0 | 0 | 0 | 0 | 0 | 0 | 0.04 | 0 | 0.024 | 0.023 | 0 | 0 | 0 | 0 | 1348 | Na | 0 | 1 | Na | 1 | Na | 1 | 773 | 117.6798 | 426.5893 | 40 | Na
17.32 | 11.46 | 2.25 | 1.43 | 0.41 | 0 | 0 | 0 | 0 | 0 | 0 | 0 | 0 | 0.04 | 0 | 0.024 | 0.023 | 0 | 0 | 0 | 0 | 1348 | Na | 0 | 1 | Na | 1 | Na | 1 | 823 | 100.0278 | 415.802 | 41 | Na
17.32 | 11.46 | 2.25 | 1.43 | 0.41 | 0 | 0 | 0 | 0 | 0 | 0 | 0 | 0 | 0.04 | 0 | 0.024 | 0.023 | 0 | 0 | 0 | 0 | 1348 | Na | 0 | 1 | Na | 1 | Na | 1 | 873 | 96.1052 | 392.266 | 41 | Na
17.32 | 11.46 | 2.25 | 1.43 | 0.41 | 0 | 0 | 0 | 0 | 0 | 0 | 0 | 0 | 0.04 | 0 | 0.024 | 0.023 | 0 | 0 | 0 | 0 | 1348 | Na | 0 | 1 | Na | 1 | Na | 1 | 923 | 92.1825 | 364.8074 | 46 | Na
17.32 | 11.46 | 2.25 | 1.43 | 0.41 | 0 | 0 | 0 | 0 | 0 | 0 | 0 | 0 | 0.04 | 0 | 0.024 | 0.023 | 0 | 0 | 0 | 0 | 1348 | Na | 0 | 1 | Na | 1 | Na | 1 | 973 | 99.0472 | 319.6968 | 52 | Na
16.83 | 12.44 | 2.45 | 1.7 | 0.44 | 0 | 0 | 0 | 0 | 0 | 0 | 0 | 0 | 0.06 | 0 | 0.029 | 0.01 | 0 | 0 | 0 | 0 | 1348 | Na | 0 | 1 | Na | 1 | Na | 1 | 293 | 231.4369 | 585.457 | 62 | Na
16.83 | 12.44 | 2.45 | 1.7 | 0.44 | 0 | 0 | 0 | 0 | 0 | 0 | 0 | 0 | 0.06 | 0 | 0.029 | 0.01 | 0 | 0 | 0 | 0 | 1348 | Na | 0 | 1 | Na | 1 | Na | 1 | 473 | 163.7711 | 499.1585 | 45 | Na
16.83 | 12.44 | 2.45 | 1.7 | 0.44 | 0 | 0 | 0 | 0 | 0 | 0 | 0 | 0 | 0.06 | 0 | 0.029 | 0.01 | 0 | 0 | 0 | 0 | 1348 | Na | 0 | 1 | Na | 1 | Na | 1 | 573 | 148.0804 | 492.2938 | 39 | Na
16.83 | 12.44 | 2.45 | 1.7 | 0.44 | 0 | 0 | 0 | 0 | 0 | 0 | 0 | 0 | 0.06 | 0 | 0.029 | 0.01 | 0 | 0 | 0 | 0 | 1348 | Na | 0 | 1 | Na | 1 | Na | 1 | 673 | 143.1771 | 486.4098 | 41 | Na
16.83 | 12.44 | 2.45 | 1.7 | 0.44 | 0 | 0 | 0 | 0 | 0 | 0 | 0 | 0 | 0.06 | 0 | 0.029 | 0.01 | 0 | 0 | 0 | 0 | 1348 | Na | 0 | 1 | Na | 1 | Na | 1 | 773 | 136.3124 | 478.5645 | Na | Na
16.83 | 12.44 | 2.45 | 1.7 | 0.44 | 0 | 0 | 0 | 0 | 0 | 0 | 0 | 0 | 0.06 | 0 | 0.029 | 0.01 | 0 | 0 | 0 | 0 | 1348 | Na | 0 | 1 | Na | 1 | Na | 1 | 823 | 111.7958 | 458.9512 | 38 | Na
16.83 | 12.44 | 2.45 | 1.7 | 0.44 | 0 | 0 | 0 | 0 | 0 | 0 | 0 | 0 | 0.06 | 0 | 0.029 | 0.01 | 0 | 0 | 0 | 0 | 1348 | Na | 0 | 1 | Na | 1 | Na | 1 | 873 | 110.8151 | 435.4153 | 40 | Na
16.83 | 12.44 | 2.45 | 1.7 | 0.44 | 0 | 0 | 0 | 0 | 0 | 0 | 0 | 0 | 0.06 | 0 | 0.029 | 0.01 | 0 | 0 | 0 | 0 | 1348 | Na | 0 | 1 | Na | 1 | Na | 1 | 923 | 107.8731 | 398.15 | 48 | Na
16.83 | 12.44 | 2.45 | 1.7 | 0.44 | 0 | 0 | 0 | 0 | 0 | 0 | 0 | 0 | 0.06 | 0 | 0.029 | 0.01 | 0 | 0 | 0 | 0 | 1348 | Na | 0 | 1 | Na | 1 | Na | 1 | 973 | 123.5638 | 357.9427 | 44 | Na
16.8 | 12.8 | 2.41 | 1.68 | 0.54 | 0 | 0 | 0 | 0 | 0 | 0 | 0 | 0 | 0.06 | 0 | 0.029 | 0.011 | 0 | 0 | 0 | 0 | 1348 | Na | 0 | 1 | Na | 1 | Na | 1 | 293 | 234.3789 | 611.935 | 56 | Na
16.8 | 12.8 | 2.41 | 1.68 | 0.54 | 0 | 0 | 0 | 0 | 0 | 0 | 0 | 0 | 0.06 | 0 | 0.029 | 0.011 | 0 | 0 | 0 | 0 | 1348 | Na | 0 | 1 | Na | 1 | Na | 1 | 473 | 163.7711 | 518.7718 | 41 | Na
16.8 | 12.8 | 2.41 | 1.68 | 0.54 | 0 | 0 | 0 | 0 | 0 | 0 | 0 | 0 | 0.06 | 0 | 0.029 | 0.011 | 0 | 0 | 0 | 0 | 1348 | Na | 0 | 1 | Na | 1 | Na | 1 | 573 | 148.0804 | 507.0038 | 38 | Na
16.8 | 12.8 | 2.41 | 1.68 | 0.54 | 0 | 0 | 0 | 0 | 0 | 0 | 0 | 0 | 0.06 | 0 | 0.029 | 0.011 | 0 | 0 | 0 | 0 | 1348 | Na | 0 | 1 | Na | 1 | Na | 1 | 673 | 143.1771 | 496.2165 | Na | Na
16.8 | 12.8 | 2.41 | 1.68 | 0.54 | 0 | 0 | 0 | 0 | 0 | 0 | 0 | 0 | 0.06 | 0 | 0.029 | 0.011 | 0 | 0 | 0 | 0 | 1348 | Na | 0 | 1 | Na | 1 | Na | 1 | 773 | 133.3704 | 499.1585 | 35 | Na
16.8 | 12.8 | 2.41 | 1.68 | 0.54 | 0 | 0 | 0 | 0 | 0 | 0 | 0 | 0 | 0.06 | 0 | 0.029 | 0.011 | 0 | 0 | 0 | 0 | 1348 | Na | 0 | 1 | Na | 1 | Na | 1 | 823 | 122.5831 | 485.4292 | 41 | Na
16.8 | 12.8 | 2.41 | 1.68 | 0.54 | 0 | 0 | 0 | 0 | 0 | 0 | 0 | 0 | 0.06 | 0 | 0.029 | 0.011 | 0 | 0 | 0 | 0 | 1348 | Na | 0 | 1 | Na | 1 | Na | 1 | 873 | 117.6798 | 458.9512 | 38 | Na
16.8 | 12.8 | 2.41 | 1.68 | 0.54 | 0 | 0 | 0 | 0 | 0 | 0 | 0 | 0 | 0.06 | 0 | 0.029 | 0.011 | 0 | 0 | 0 | 0 | 1348 | Na | 0 | 1 | Na | 1 | Na | 1 | 923 | 117.6798 | 419.7246 | 41 | Na
16.8 | 12.8 | 2.41 | 1.68 | 0.54 | 0 | 0 | 0 | 0 | 0 | 0 | 0 | 0 | 0.06 | 0 | 0.029 | 0.011 | 0 | 0 | 0 | 0 | 1348 | Na | 0 | 1 | Na | 1 | Na | 1 | 973 | 122.5831 | 355.0007 | 46 | Na
16.65 | 12.24 | 2.32 | 1.65 | 0.55 | 0 | 0 | 0 | 0 | 0 | 0 | 0 | 0 | 0.05 | 0 | 0.03 | 0.014 | 0 | 0 | 0 | 0 | 1348 | Na | 0 | 1 | Na | 1 | Na | 1 | 293 | 218.6883 | 582.515 | 60 | Na
16.65 | 12.24 | 2.32 | 1.65 | 0.55 | 0 | 0 | 0 | 0 | 0 | 0 | 0 | 0 | 0.05 | 0 | 0.03 | 0.014 | 0 | 0 | 0 | 0 | 1348 | Na | 0 | 1 | Na | 1 | Na | 1 | 473 | 158.8677 | 480.5258 | 43 | Na
16.65 | 12.24 | 2.32 | 1.65 | 0.55 | 0 | 0 | 0 | 0 | 0 | 0 | 0 | 0 | 0.05 | 0 | 0.03 | 0.014 | 0 | 0 | 0 | 0 | 1348 | Na | 0 | 1 | Na | 1 | Na | 1 | 573 | 142.1964 | 466.7965 | 37 | Na
16.65 | 12.24 | 2.32 | 1.65 | 0.55 | 0 | 0 | 0 | 0 | 0 | 0 | 0 | 0 | 0.05 | 0 | 0.03 | 0.014 | 0 | 0 | 0 | 0 | 1348 | Na | 0 | 1 | Na | 1 | Na | 1 | 673 | 132.3898 | 473.6612 | 41 | Na
16.65 | 12.24 | 2.32 | 1.65 | 0.55 | 0 | 0 | 0 | 0 | 0 | 0 | 0 | 0 | 0.05 | 0 | 0.03 | 0.014 | 0 | 0 | 0 | 0 | 1348 | Na | 0 | 1 | Na | 1 | Na | 1 | 773 | 128.4671 | 456.9899 | 37 | Na
16.65 | 12.24 | 2.32 | 1.65 | 0.55 | 0 | 0 | 0 | 0 | 0 | 0 | 0 | 0 | 0.05 | 0 | 0.03 | 0.014 | 0 | 0 | 0 | 0 | 1348 | Na | 0 | 1 | Na | 1 | Na | 1 | 823 | 110.8151 | 432.4733 | 42 | Na
16.65 | 12.24 | 2.32 | 1.65 | 0.55 | 0 | 0 | 0 | 0 | 0 | 0 | 0 | 0 | 0.05 | 0 | 0.03 | 0.014 | 0 | 0 | 0 | 0 | 1348 | Na | 0 | 1 | Na | 1 | Na | 1 | 873 | 115.7185 | 422.6666 | 40 | Na
16.65 | 12.24 | 2.32 | 1.65 | 0.55 | 0 | 0 | 0 | 0 | 0 | 0 | 0 | 0 | 0.05 | 0 | 0.03 | 0.014 | 0 | 0 | 0 | 0 | 1348 | Na | 0 | 1 | Na | 1 | Na | 1 | 923 | 113.7571 | 379.5174 | 42 | Na
16.65 | 12.24 | 2.32 | 1.65 | 0.55 | 0 | 0 | 0 | 0 | 0 | 0 | 0 | 0 | 0.05 | 0 | 0.03 | 0.014 | 0 | 0 | 0 | 0 | 1348 | Na | 0 | 1 | Na | 1 | Na | 1 | 973 | 115.7185 | 333.4261 | 45 | Na
17.19 | 12.23 | 2.39 | 1.45 | 0.37 | 0 | 0 | 0 | 0 | 0 | 0 | 0 | 0 | 0.06 | 0 | 0.03 | 0.016 | 0 | 0 | 0 | 0 | 1348 | Na | 0 | 1 | Na | 1 | Na | 1 | 293 | 239.2823 | 608.993 | 48 | Na
17.19 | 12.23 | 2.39 | 1.45 | 0.37 | 0 | 0 | 0 | 0 | 0 | 0 | 0 | 0 | 0.06 | 0 | 0.03 | 0.016 | 0 | 0 | 0 | 0 | 1348 | Na | 0 | 1 | Na | 1 | Na | 1 | 473 | 148.0804 | 488.3712 | 36 | Na
17.19 | 12.23 | 2.39 | 1.45 | 0.37 | 0 | 0 | 0 | 0 | 0 | 0 | 0 | 0 | 0.06 | 0 | 0.03 | 0.016 | 0 | 0 | 0 | 0 | 1348 | Na | 0 | 1 | Na | 1 | Na | 1 | 673 | 142.1964 | 491.3132 | 31 | Na
17.19 | 12.23 | 2.39 | 1.45 | 0.37 | 0 | 0 | 0 | 0 | 0 | 0 | 0 | 0 | 0.06 | 0 | 0.03 | 0.016 | 0 | 0 | 0 | 0 | 1348 | Na | 0 | 1 | Na | 1 | Na | 1 | 773 | 126.5058 | 478.5645 | 35 | Na
17.19 | 12.23 | 2.39 | 1.45 | 0.37 | 0 | 0 | 0 | 0 | 0 | 0 | 0 | 0 | 0.06 | 0 | 0.03 | 0.016 | 0 | 0 | 0 | 0 | 1348 | Na | 1 | 0 | Na | 1 | Na | 1 | 293 | 236.3403 | 564.863 | 62 | Na
17.19 | 12.23 | 2.39 | 1.45 | 0.37 | 0 | 0 | 0 | 0 | 0 | 0 | 0 | 0 | 0.06 | 0 | 0.03 | 0.016 | 0 | 0 | 0 | 0 | 1348 | Na | 1 | 0 | Na | 1 | Na | 1 | 473 | 168.6744 | 478.5645 | 48 | Na
17.19 | 12.23 | 2.39 | 1.45 | 0.37 | 0 | 0 | 0 | 0 | 0 | 0 | 0 | 0 | 0.06 | 0 | 0.03 | 0.016 | 0 | 0 | 0 | 0 | 1348 | Na | 1 | 0 | Na | 1 | Na | 1 | 573 | 154.9451 | 461.8932 | 43 | Na
17.19 | 12.23 | 2.39 | 1.45 | 0.37 | 0 | 0 | 0 | 0 | 0 | 0 | 0 | 0 | 0.06 | 0 | 0.03 | 0.016 | 0 | 0 | 0 | 0 | 1348 | Na | 1 | 0 | Na | 1 | Na | 1 | 673 | 157.8871 | 407.9566 | 40 | Na
17.19 | 12.23 | 2.39 | 1.45 | 0.37 | 0 | 0 | 0 | 0 | 0 | 0 | 0 | 0 | 0.06 | 0 | 0.03 | 0.016 | 0 | 0 | 0 | 0 | 1348 | Na | 1 | 0 | Na | 1 | Na | 1 | 773 | 135.3318 | 441.2992 | 43 | Na
17.19 | 12.23 | 2.39 | 1.45 | 0.37 | 0 | 0 | 0 | 0 | 0 | 0 | 0 | 0 | 0.06 | 0 | 0.03 | 0.016 | 0 | 0 | 0 | 0 | 1348 | Na | 1 | 0 | Na | 1 | Na | 1 | 873 | 128.4671 | 401.092 | 38 | Na
17.19 | 12.23 | 2.39 | 1.45 | 0.37 | 0 | 0 | 0 | 0 | 0 | 0 | 0 | 0 | 0.06 | 0 | 0.03 | 0.016 | 0 | 0 | 0 | 0 | 1348 | Na | 1 | 0 | Na | 1 | Na | 1 | 973 | 126.5058 | 322.6388 | 46 | Na
17.52 | 12.7 | 2.58 | 0.61 | 0.19 | 0 | 0 | 0 | 0 | 0 | 0 | 0 | 0 | 0.028 | 0 | 0.01 | 0.014 | 0 | 0 | 0 | 0 | 1348 | Na | 1 | 0 | Na | 1 | Na | 1 | 293 | 241.2436 | 586.4377 | 56 | Na
17.52 | 12.7 | 2.58 | 0.61 | 0.19 | 0 | 0 | 0 | 0 | 0 | 0 | 0 | 0 | 0.028 | 0 | 0.01 | 0.014 | 0 | 0 | 0 | 0 | 1348 | Na | 1 | 0 | Na | 1 | Na | 1 | 473 | 180.4424 | 480.5258 | 44 | Na
17.52 | 12.7 | 2.58 | 0.61 | 0.19 | 0 | 0 | 0 | 0 | 0 | 0 | 0 | 0 | 0.028 | 0 | 0.01 | 0.014 | 0 | 0 | 0 | 0 | 1348 | Na | 1 | 0 | Na | 1 | Na | 1 | 523 | 168.6744 | 444.2412 | 41 | Na
17.52 | 12.7 | 2.58 | 0.61 | 0.19 | 0 | 0 | 0 | 0 | 0 | 0 | 0 | 0 | 0.028 | 0 | 0.01 | 0.014 | 0 | 0 | 0 | 0 | 1348 | Na | 1 | 0 | Na | 1 | Na | 1 | 573 | 163.7711 | 456.0092 | 39 | Na
17.52 | 12.7 | 2.58 | 0.61 | 0.19 | 0 | 0 | 0 | 0 | 0 | 0 | 0 | 0 | 0.028 | 0 | 0.01 | 0.014 | 0 | 0 | 0 | 0 | 1348 | Na | 1 | 0 | Na | 1 | Na | 1 | 623 | 155.9257 | 451.1059 | 34 | Na
17.52 | 12.7 | 2.58 | 0.61 | 0.19 | 0 | 0 | 0 | 0 | 0 | 0 | 0 | 0 | 0.028 | 0 | 0.01 | 0.014 | 0 | 0 | 0 | 0 | 1348 | Na | 1 | 0 | Na | 1 | Na | 1 | 673 | 152.9837 | 454.0479 | 32 | Na
17.4 | 12.3 | 2.62 | 1.64 | 0.8 | 0 | 0 | 0 | 0 | 0 | 0 | 0 | 0 | 0.03 | 0 | 0.025 | 0.009 | 0 | 0 | 0 | 0 | 1348 | Na | 1 | 0 | Na | 1 | Na | 1 | 293 | 276.5475 | 619.7803 | 62.5 | Na
17.4 | 12.3 | 2.62 | 1.64 | 0.8 | 0 | 0 | 0 | 0 | 0 | 0 | 0 | 0 | 0.03 | 0 | 0.025 | 0.009 | 0 | 0 | 0 | 0 | 1348 | Na | 1 | 0 | Na | 1 | Na | 1 | 473 | 227.5143 | 499.1585 | 40.5 | Na
17.4 | 12.3 | 2.62 | 1.64 | 0.8 | 0 | 0 | 0 | 0 | 0 | 0 | 0 | 0 | 0.03 | 0 | 0.025 | 0.009 | 0 | 0 | 0 | 0 | 1348 | Na | 1 | 0 | Na | 1 | Na | 1 | 573 | 193.191 | 484.4485 | 37.5 | Na
17.4 | 12.3 | 2.62 | 1.64 | 0.8 | 0 | 0 | 0 | 0 | 0 | 0 | 0 | 0 | 0.03 | 0 | 0.025 | 0.009 | 0 | 0 | 0 | 0 | 1348 | Na | 1 | 0 | Na | 1 | Na | 1 | 673 | 188.2877 | 478.5645 | 37.5 | Na
17.4 | 12.3 | 2.62 | 1.64 | 0.8 | 0 | 0 | 0 | 0 | 0 | 0 | 0 | 0 | 0.03 | 0 | 0.025 | 0.009 | 0 | 0 | 0 | 0 | 1348 | Na | 1 | 0 | Na | 1 | Na | 1 | 773 | 171.6164 | 461.8932 | 34.5 | Na
17.4 | 12.3 | 2.62 | 1.64 | 0.8 | 0 | 0 | 0 | 0 | 0 | 0 | 0 | 0 | 0.03 | 0 | 0.025 | 0.009 | 0 | 0 | 0 | 0 | 1348 | Na | 1 | 0 | Na | 1 | Na | 1 | 823 | 166.7131 | 450.1252 | 34.5 | Na
17.4 | 12.3 | 2.62 | 1.64 | 0.8 | 0 | 0 | 0 | 0 | 0 | 0 | 0 | 0 | 0.03 | 0 | 0.025 | 0.009 | 0 | 0 | 0 | 0 | 1348 | Na | 1 | 0 | Na | 1 | Na | 1 | 873 | 168.6744 | 430.5119 | 34.5 | Na
17.4 | 12.3 | 2.62 | 1.64 | 0.8 | 0 | 0 | 0 | 0 | 0 | 0 | 0 | 0 | 0.03 | 0 | 0.025 | 0.009 | 0 | 0 | 0 | 0 | 1348 | Na | 1 | 0 | Na | 1 | Na | 1 | 923 | 164.7517 | 394.2273 | 37.5 | Na
17.5 | 12.76 | 2.33 | 1.54 | 0.35 | 0 | 0 | 0 | 0 | 0 | 0 | 0 | 0 | 0.021 | 0 | 0.02 | 0.009 | 0 | 0 | 0 | 0 | 1348 | Na | Na | Na | Na | 1 | Na | 1 | 293 | 288.3155 | 612.9156 | 62.5 | Na
17.5 | 12.76 | 2.33 | 1.54 | 0.35 | 0 | 0 | 0 | 0 | 0 | 0 | 0 | 0 | 0.021 | 0 | 0.02 | 0.009 | 0 | 0 | 0 | 0 | 1348 | Na | Na | Na | Na | 1 | Na | 1 | 473 | 219.669 | 510.9265 | 43.5 | Na
17.5 | 12.76 | 2.33 | 1.54 | 0.35 | 0 | 0 | 0 | 0 | 0 | 0 | 0 | 0 | 0.021 | 0 | 0.02 | 0.009 | 0 | 0 | 0 | 0 | 1348 | Na | Na | Na | Na | 1 | Na | 1 | 573 | 193.191 | 489.3518 | 37.5 | Na
17.5 | 12.76 | 2.33 | 1.54 | 0.35 | 0 | 0 | 0 | 0 | 0 | 0 | 0 | 0 | 0.021 | 0 | 0.02 | 0.009 | 0 | 0 | 0 | 0 | 1348 | Na | Na | Na | Na | 1 | Na | 1 | 673 | 182.4037 | 480.5258 | 37.5 | Na
17.5 | 12.76 | 2.33 | 1.54 | 0.35 | 0 | 0 | 0 | 0 | 0 | 0 | 0 | 0 | 0.021 | 0 | 0.02 | 0.009 | 0 | 0 | 0 | 0 | 1348 | Na | Na | Na | Na | 1 | Na | 1 | 773 | 173.5777 | 476.6032 | 34.5 | Na
17.5 | 12.76 | 2.33 | 1.54 | 0.35 | 0 | 0 | 0 | 0 | 0 | 0 | 0 | 0 | 0.021 | 0 | 0.02 | 0.009 | 0 | 0 | 0 | 0 | 1348 | Na | Na | Na | Na | 1 | Na | 1 | 823 | 168.6744 | 461.8932 | 37.5 | Na
17.5 | 12.76 | 2.33 | 1.54 | 0.35 | 0 | 0 | 0 | 0 | 0 | 0 | 0 | 0 | 0.021 | 0 | 0.02 | 0.009 | 0 | 0 | 0 | 0 | 1348 | Na | Na | Na | Na | 1 | Na | 1 | 873 | 152.9837 | 420.7053 | 37.5 | Na
17.5 | 12.76 | 2.33 | 1.54 | 0.35 | 0 | 0 | 0 | 0 | 0 | 0 | 0 | 0 | 0.021 | 0 | 0.02 | 0.009 | 0 | 0 | 0 | 0 | 1348 | Na | Na | Na | Na | 1 | Na | 1 | 923 | 150.0417 | 390.3047 | 44 | Na
17.4 | 11.35 | 2.33 | 1.48 | 0 | 0 | 0 | 0 | 0 | 0 | 0 | 0 | 0 | 0.068 | 0 | 0 | 0.01 | 0 | 0 | 0 | 0 | 1348 | Na | Na | Na | Na | 1 | Na | 1 | 293 | 236.3403 | 608.993 | 55 | Na
17.4 | 11.35 | 2.33 | 1.48 | 0 | 0 | 0 | 0 | 0 | 0 | 0 | 0 | 0 | 0.068 | 0 | 0 | 0.01 | 0 | 0 | 0 | 0 | 1348 | Na | Na | Na | Na | 1 | Na | 1 | 373 | 180.4424 | 538.3851 | 47.5 | Na
17.4 | 11.35 | 2.33 | 1.48 | 0 | 0 | 0 | 0 | 0 | 0 | 0 | 0 | 0 | 0.068 | 0 | 0 | 0.01 | 0 | 0 | 0 | 0 | 1348 | Na | Na | Na | Na | 1 | Na | 1 | 473 | 154.9451 | 505.0425 | 45 | Na
17.4 | 11.35 | 2.33 | 1.48 | 0 | 0 | 0 | 0 | 0 | 0 | 0 | 0 | 0 | 0.068 | 0 | 0 | 0.01 | 0 | 0 | 0 | 0 | 1348 | Na | Na | Na | Na | 1 | Na | 1 | 523 | 144.1578 | 497.1972 | 40 | Na
17.4 | 11.35 | 2.33 | 1.48 | 0 | 0 | 0 | 0 | 0 | 0 | 0 | 0 | 0 | 0.068 | 0 | 0 | 0.01 | 0 | 0 | 0 | 0 | 1348 | Na | Na | Na | Na | 1 | Na | 1 | 573 | 137.2931 | 498.1778 | 45 | Na
17.4 | 11.35 | 2.33 | 1.48 | 0 | 0 | 0 | 0 | 0 | 0 | 0 | 0 | 0 | 0.068 | 0 | 0 | 0.01 | 0 | 0 | 0 | 0 | 1348 | Na | Na | Na | Na | 1 | Na | 1 | 623 | 137.2931 | 500.1391 | 37.5 | Na
17.4 | 11.35 | 2.33 | 1.48 | 0 | 0 | 0 | 0 | 0 | 0 | 0 | 0 | 0 | 0.068 | 0 | 0 | 0.01 | 0 | 0 | 0 | 0 | 1348 | Na | Na | Na | Na | 1 | Na | 1 | 673 | 143.1771 | 503.0811 | 40 | Na
17.4 | 11.35 | 2.33 | 1.48 | 0 | 0 | 0 | 0 | 0 | 0 | 0 | 0 | 0 | 0.068 | 0 | 0 | 0.01 | 0 | 0 | 0 | 0 | 1348 | Na | Na | Na | Na | 1 | Na | 1 | 723 | 136.3124 | 488.3712 | 40 | Na
17.4 | 11.35 | 2.33 | 1.48 | 0 | 0 | 0 | 0 | 0 | 0 | 0 | 0 | 0 | 0.068 | 0 | 0 | 0.01 | 0 | 0 | 0 | 0 | 1348 | Na | Na | Na | Na | 1 | Na | 1 | 773 | 121.6025 | 475.6225 | 40 | Na
17.4 | 11.35 | 2.33 | 1.48 | 0 | 0 | 0 | 0 | 0 | 0 | 0 | 0 | 0 | 0.068 | 0 | 0 | 0.01 | 0 | 0 | 0 | 0 | 1348 | Na | Na | Na | Na | 1 | Na | 1 | 873 | 121.6025 | 442.2799 | 37.5 | Na
17.4 | 11.65 | 2.51 | 1.68 | 0 | 0 | 0 | 0 | 0 | 0 | 0 | 0 | 0 | 0.067 | 0 | 0 | 0 | 0 | 0 | 0 | 0 | 1348 | Na | 0 | 1 | Na | 1 | Na | 1 | 293 | 253.0116 | 321.6581 | 60 | Na
17.4 | 11.65 | 2.51 | 1.68 | 0 | 0 | 0 | 0 | 0 | 0 | 0 | 0 | 0 | 0.067 | 0 | 0 | 0 | 0 | 0 | 0 | 0 | 1348 | Na | 0 | 1 | Na | 1 | Na | 1 | 373 | 202.017 | 550.1531 | 50 | Na
17.4 | 11.65 | 2.51 | 1.68 | 0 | 0 | 0 | 0 | 0 | 0 | 0 | 0 | 0 | 0.067 | 0 | 0 | 0 | 0 | 0 | 0 | 0 | 1348 | Na | 0 | 1 | Na | 1 | Na | 1 | 423 | 193.191 | 535.4431 | 45 | Na
17.4 | 11.65 | 2.51 | 1.68 | 0 | 0 | 0 | 0 | 0 | 0 | 0 | 0 | 0 | 0.067 | 0 | 0 | 0 | 0 | 0 | 0 | 0 | 1348 | Na | 0 | 1 | Na | 1 | Na | 1 | 473 | 185.3457 | 523.6751 | 42.5 | Na
17.4 | 11.65 | 2.51 | 1.68 | 0 | 0 | 0 | 0 | 0 | 0 | 0 | 0 | 0 | 0.067 | 0 | 0 | 0 | 0 | 0 | 0 | 0 | 1348 | Na | 0 | 1 | Na | 1 | Na | 1 | 523 | 168.6744 | 444.2412 | 42.5 | Na
17.4 | 11.65 | 2.51 | 1.68 | 0 | 0 | 0 | 0 | 0 | 0 | 0 | 0 | 0 | 0.067 | 0 | 0 | 0 | 0 | 0 | 0 | 0 | 1348 | Na | 0 | 1 | Na | 1 | Na | 1 | 573 | 163.7711 | 429.5313 | 35 | Na
17.72 | 12.2 | 2.75 | 1.44 | 0.5 | 0 | 0 | 0 | 0 | 0 | 0 | 0 | 0 | 0.06 | 0 | 0.019 | 0.009 | 0 | 0 | 0 | 0 | 1348 | Na | 0 | 1 | Na | 1 | Na | 1 | 293 | 242.2243 | 599.1863 | 59 | Na
17.72 | 12.2 | 2.75 | 1.44 | 0.5 | 0 | 0 | 0 | 0 | 0 | 0 | 0 | 0 | 0.06 | 0 | 0.019 | 0.009 | 0 | 0 | 0 | 0 | 1348 | Na | 0 | 1 | Na | 1 | Na | 1 | 573 | 129.4478 | 461.8932 | 44 | Na
17.72 | 12.2 | 2.75 | 1.44 | 0.5 | 0 | 0 | 0 | 0 | 0 | 0 | 0 | 0 | 0.06 | 0 | 0.019 | 0.009 | 0 | 0 | 0 | 0 | 1348 | Na | 0 | 1 | Na | 1 | Na | 1 | 673 | 125.5251 | 451.1059 | 43.5 | Na
17.72 | 12.2 | 2.75 | 1.44 | 0.5 | 0 | 0 | 0 | 0 | 0 | 0 | 0 | 0 | 0.06 | 0 | 0.019 | 0.009 | 0 | 0 | 0 | 0 | 1348 | Na | 0 | 1 | Na | 1 | Na | 1 | 773 | 110.8151 | 446.2026 | 50 | Na
17.72 | 12.2 | 2.75 | 1.44 | 0.5 | 0 | 0 | 0 | 0 | 0 | 0 | 0 | 0 | 0.06 | 0 | 0.019 | 0.009 | 0 | 0 | 0 | 0 | 1348 | Na | 0 | 1 | Na | 1 | Na | 1 | 823 | 109.8345 | 425.6086 | 47 | Na
17.72 | 12.2 | 2.75 | 1.44 | 0.5 | 0 | 0 | 0 | 0 | 0 | 0 | 0 | 0 | 0.06 | 0 | 0.019 | 0.009 | 0 | 0 | 0 | 0 | 1348 | Na | 0 | 1 | Na | 1 | Na | 1 | 873 | 121.6025 | 454.0479 | 39.5 | Na
17.72 | 12.2 | 2.75 | 1.44 | 0.5 | 0 | 0 | 0 | 0 | 0 | 0 | 0 | 0 | 0.06 | 0 | 0.019 | 0.009 | 0 | 0 | 0 | 0 | 1348 | Na | 0 | 1 | Na | 1 | Na | 1 | 923 | 126.5058 | 416.7826 | 43 | Na
16.71 | 11.67 | 2.52 | 1.38 | 0.3 | 0 | 0 | 0 | 0 | 0 | 0 | 0 | 0 | 0.055 | 0 | 0 | 0 | 0 | 0 | 0 | 0 | 1348 | Na | 0 | 1 | Na | 1 | Na | 1 | 293 | 333.4261 | 713.9241 | 47.5 | Na
16.71 | 11.67 | 2.52 | 1.38 | 0.3 | 0 | 0 | 0 | 0 | 0 | 0 | 0 | 0 | 0.055 | 0 | 0 | 0 | 0 | 0 | 0 | 0 | 1348 | Na | 0 | 1 | Na | 1 | Na | 1 | 473 | 198.0943 | 579.573 | 40.5 | Na
16.71 | 11.67 | 2.52 | 1.38 | 0.3 | 0 | 0 | 0 | 0 | 0 | 0 | 0 | 0 | 0.055 | 0 | 0 | 0 | 0 | 0 | 0 | 0 | 1348 | Na | 0 | 1 | Na | 1 | Na | 1 | 573 | 185.3457 | 566.8244 | 38 | Na
16.71 | 11.67 | 2.52 | 1.38 | 0.3 | 0 | 0 | 0 | 0 | 0 | 0 | 0 | 0 | 0.055 | 0 | 0 | 0 | 0 | 0 | 0 | 0 | 1348 | Na | 0 | 1 | Na | 1 | Na | 1 | 673 | 183.3844 | 564.863 | 43 | Na
16.71 | 11.67 | 2.52 | 1.38 | 0.3 | 0 | 0 | 0 | 0 | 0 | 0 | 0 | 0 | 0.055 | 0 | 0 | 0 | 0 | 0 | 0 | 0 | 1348 | Na | 0 | 1 | Na | 1 | Na | 1 | 773 | 168.6744 | 531.5204 | 40.5 | Na
16.71 | 11.67 | 2.52 | 1.38 | 0.3 | 0 | 0 | 0 | 0 | 0 | 0 | 0 | 0 | 0.055 | 0 | 0 | 0 | 0 | 0 | 0 | 0 | 1348 | Na | 0 | 1 | Na | 1 | Na | 1 | 823 | 163.7711 | 509.9458 | 38 | Na
16.71 | 11.67 | 2.52 | 1.38 | 0.3 | 0 | 0 | 0 | 0 | 0 | 0 | 0 | 0 | 0.055 | 0 | 0 | 0 | 0 | 0 | 0 | 0 | 1348 | Na | 0 | 1 | Na | 1 | Na | 1 | 873 | 157.8871 | 477.5839 | 33.5 | Na
16.71 | 11.67 | 2.52 | 1.38 | 0.3 | 0 | 0 | 0 | 0 | 0 | 0 | 0 | 0 | 0.055 | 0 | 0 | 0 | 0 | 0 | 0 | 0 | 1348 | Na | 0 | 1 | Na | 1 | Na | 1 | 923 | 163.7711 | 456.0092 | 38 | Na
16.52 | 11.53 | 2.55 | 1.42 | 0.4 | 0 | 0 | 0 | 0 | 0 | 0 | 0 | 0 | 0.04 | 0 | 0 | 0 | 0 | 0 | 0 | 0 | 1348 | Na | 0 | 1 | Na | 1 | Na | 1 | 293 | 310.8708 | 688.4268 | 40 | Na
16.52 | 11.53 | 2.55 | 1.42 | 0.4 | 0 | 0 | 0 | 0 | 0 | 0 | 0 | 0 | 0.04 | 0 | 0 | 0 | 0 | 0 | 0 | 0 | 1348 | Na | 0 | 1 | Na | 1 | Na | 1 | 473 | 203.9783 | 563.8824 | 36 | Na
16.52 | 11.53 | 2.55 | 1.42 | 0.4 | 0 | 0 | 0 | 0 | 0 | 0 | 0 | 0 | 0.04 | 0 | 0 | 0 | 0 | 0 | 0 | 0 | 1348 | Na | 0 | 1 | Na | 1 | Na | 1 | 573 | 175.539 | 545.2497 | 34 | Na
16.52 | 11.53 | 2.55 | 1.42 | 0.4 | 0 | 0 | 0 | 0 | 0 | 0 | 0 | 0 | 0.04 | 0 | 0 | 0 | 0 | 0 | 0 | 0 | 1348 | Na | 0 | 1 | Na | 1 | Na | 1 | 673 | 163.7711 | 539.3658 | 40 | Na
16.52 | 11.53 | 2.55 | 1.42 | 0.4 | 0 | 0 | 0 | 0 | 0 | 0 | 0 | 0 | 0.04 | 0 | 0 | 0 | 0 | 0 | 0 | 0 | 1348 | Na | 0 | 1 | Na | 1 | Na | 1 | 773 | 153.9644 | 513.8685 | 38 | Na
16.52 | 11.53 | 2.55 | 1.42 | 0.4 | 0 | 0 | 0 | 0 | 0 | 0 | 0 | 0 | 0.04 | 0 | 0 | 0 | 0 | 0 | 0 | 0 | 1348 | Na | 0 | 1 | Na | 1 | Na | 1 | 823 | 154.9451 | 497.1972 | 38 | Na
16.52 | 11.53 | 2.55 | 1.42 | 0.4 | 0 | 0 | 0 | 0 | 0 | 0 | 0 | 0 | 0.04 | 0 | 0 | 0 | 0 | 0 | 0 | 0 | 1348 | Na | 0 | 1 | Na | 1 | Na | 1 | 873 | 146.1191 | 478.5645 | 36 | Na
16.52 | 11.53 | 2.55 | 1.42 | 0.4 | 0 | 0 | 0 | 0 | 0 | 0 | 0 | 0 | 0.04 | 0 | 0 | 0 | 0 | 0 | 0 | 0 | 1348 | Na | 0 | 1 | Na | 1 | Na | 1 | 923 | 143.1771 | 443.2606 | 39 | Na
17.19 | 12.23 | 2.39 | 1.45 | 0.37 | 0 | 0 | 0 | 0 | 0 | 0 | 0 | 0 | 0.06 | 0 | 0.03 | 0.016 | 0 | 0 | 0 | 0 | 1348 | Na | 0 | 1 | Na | 1 | Na | 1 | 293 | 236.3403 | 564.863 | 62 | Na
17.19 | 12.23 | 2.39 | 1.45 | 0.37 | 0 | 0 | 0 | 0 | 0 | 0 | 0 | 0 | 0.06 | 0 | 0.03 | 0.016 | 0 | 0 | 0 | 0 | 1348 | Na | 0 | 1 | Na | 1 | Na | 1 | 473 | 169.655 | 478.5645 | 48 | Na
17.19 | 12.23 | 2.39 | 1.45 | 0.37 | 0 | 0 | 0 | 0 | 0 | 0 | 0 | 0 | 0.06 | 0 | 0.03 | 0.016 | 0 | 0 | 0 | 0 | 1348 | Na | 0 | 1 | Na | 1 | Na | 1 | 573 | 154.9451 | 461.8932 | 43 | Na
17.19 | 12.23 | 2.39 | 1.45 | 0.37 | 0 | 0 | 0 | 0 | 0 | 0 | 0 | 0 | 0.06 | 0 | 0.03 | 0.016 | 0 | 0 | 0 | 0 | 1348 | Na | 0 | 1 | Na | 1 | Na | 1 | 673 | 157.8871 | 454.0479 | 40 | Na
17.19 | 12.23 | 2.39 | 1.45 | 0.37 | 0 | 0 | 0 | 0 | 0 | 0 | 0 | 0 | 0.06 | 0 | 0.03 | 0.016 | 0 | 0 | 0 | 0 | 1348 | Na | 0 | 1 | Na | 1 | Na | 1 | 773 | 135.3318 | 441.2992 | 43 | Na
17.19 | 12.23 | 2.39 | 1.45 | 0.37 | 0 | 0 | 0 | 0 | 0 | 0 | 0 | 0 | 0.06 | 0 | 0.03 | 0.016 | 0 | 0 | 0 | 0 | 1348 | Na | 0 | 1 | Na | 1 | Na | 1 | 873 | 128.4671 | 401.092 | 38 | Na
17.19 | 12.23 | 2.39 | 1.45 | 0.37 | 0 | 0 | 0 | 0 | 0 | 0 | 0 | 0 | 0.06 | 0 | 0.03 | 0.016 | 0 | 0 | 0 | 0 | 1348 | Na | 0 | 1 | Na | 1 | Na | 1 | 973 | 126.5058 | 322.6388 | 46 | Na
16.92 | 11.56 | 2.58 | 1.56 | 0.39 | 0 | 0 | 0 | 0 | 0 | 0 | 0 | 0 | 0.04 | 0 | 0.02 | 0.024 | 0 | 0 | 0 | 0 | 1348 | Na | 1 | 0 | Na | 1 | Na | 1 | 293 | 250.0696 | 550.1531 | 62 | Na
16.92 | 11.56 | 2.58 | 1.56 | 0.39 | 0 | 0 | 0 | 0 | 0 | 0 | 0 | 0 | 0.04 | 0 | 0.02 | 0.024 | 0 | 0 | 0 | 0 | 1348 | Na | 1 | 0 | Na | 1 | Na | 1 | 523 | 174.5584 | 447.1832 | 46 | Na
16.92 | 11.56 | 2.58 | 1.56 | 0.39 | 0 | 0 | 0 | 0 | 0 | 0 | 0 | 0 | 0.04 | 0 | 0.02 | 0.024 | 0 | 0 | 0 | 0 | 1348 | Na | 1 | 0 | Na | 1 | Na | 1 | 573 | 179.4617 | 449.1446 | 42 | Na
16.92 | 11.56 | 2.58 | 1.56 | 0.39 | 0 | 0 | 0 | 0 | 0 | 0 | 0 | 0 | 0.04 | 0 | 0.02 | 0.024 | 0 | 0 | 0 | 0 | 1348 | Na | 1 | 0 | Na | 1 | Na | 1 | 623 | 171.6164 | 452.0866 | Na | Na
16.92 | 11.56 | 2.58 | 1.56 | 0.39 | 0 | 0 | 0 | 0 | 0 | 0 | 0 | 0 | 0.04 | 0 | 0.02 | 0.024 | 0 | 0 | 0 | 0 | 1348 | Na | 1 | 0 | Na | 1 | Na | 1 | 673 | 161.8097 | 443.2606 | 44 | Na
16.92 | 11.56 | 2.58 | 1.56 | 0.39 | 0 | 0 | 0 | 0 | 0 | 0 | 0 | 0 | 0.04 | 0 | 0.02 | 0.024 | 0 | 0 | 0 | 0 | 1348 | Na | 1 | 0 | Na | 1 | Na | 1 | 723 | 163.7711 | 437.3766 | Na | Na
16.92 | 11.56 | 2.58 | 1.56 | 0.39 | 0 | 0 | 0 | 0 | 0 | 0 | 0 | 0 | 0.04 | 0 | 0.02 | 0.024 | 0 | 0 | 0 | 0 | 1348 | Na | 1 | 0 | Na | 1 | Na | 1 | 773 | 134.3511 | 426.5893 | 39 | Na
16.92 | 11.56 | 2.58 | 1.56 | 0.39 | 0 | 0 | 0 | 0 | 0 | 0 | 0 | 0 | 0.04 | 0 | 0.02 | 0.024 | 0 | 0 | 0 | 0 | 1348 | Na | 1 | 0 | Na | 1 | Na | 1 | 823 | 126.5058 | 405.0146 | 43 | Na
16.92 | 11.56 | 2.58 | 1.56 | 0.39 | 0 | 0 | 0 | 0 | 0 | 0 | 0 | 0 | 0.04 | 0 | 0.02 | 0.024 | 0 | 0 | 0 | 0 | 1348 | Na | 1 | 0 | Na | 1 | Na | 1 | 873 | 136.3124 | 389.324 | 44 | Na
16.92 | 11.56 | 2.58 | 1.56 | 0.39 | 0 | 0 | 0 | 0 | 0 | 0 | 0 | 0 | 0.04 | 0 | 0.02 | 0.024 | 0 | 0 | 0 | 0 | 1348 | Na | 1 | 0 | Na | 1 | Na | 1 | 923 | 108.8538 | 362.846 | 41 | Na
16.57 | 11.21 | 2.54 | 1.51 | 0.42 | 0 | 0 | 0 | 0 | 0 | 0 | 0 | 0 | 0.05 | 0 | 0.027 | 0.012 | 0 | 0 | 0 | 0 | 1348 | Na | 0 | 1 | Na | 1 | Na | 1 | 293 | 206.9203 | 553.0951 | 67 | Na
16.57 | 11.21 | 2.54 | 1.51 | 0.42 | 0 | 0 | 0 | 0 | 0 | 0 | 0 | 0 | 0.05 | 0 | 0.027 | 0.012 | 0 | 0 | 0 | 0 | 1348 | Na | 0 | 1 | Na | 1 | Na | 1 | 373 | 161.8097 | 490.3325 | 53 | Na
16.57 | 11.21 | 2.54 | 1.51 | 0.42 | 0 | 0 | 0 | 0 | 0 | 0 | 0 | 0 | 0.05 | 0 | 0.027 | 0.012 | 0 | 0 | 0 | 0 | 1348 | Na | 0 | 1 | Na | 1 | Na | 1 | 473 | 143.1771 | 464.8352 | 47 | Na
16.57 | 11.21 | 2.54 | 1.51 | 0.42 | 0 | 0 | 0 | 0 | 0 | 0 | 0 | 0 | 0.05 | 0 | 0.027 | 0.012 | 0 | 0 | 0 | 0 | 1348 | Na | 0 | 1 | Na | 1 | Na | 1 | 573 | 121.6025 | 452.0866 | 46 | Na
16.57 | 11.21 | 2.54 | 1.51 | 0.42 | 0 | 0 | 0 | 0 | 0 | 0 | 0 | 0 | 0.05 | 0 | 0.027 | 0.012 | 0 | 0 | 0 | 0 | 1348 | Na | 0 | 1 | Na | 1 | Na | 1 | 673 | 122.5831 | 452.0866 | 48 | Na
16.57 | 11.21 | 2.54 | 1.51 | 0.42 | 0 | 0 | 0 | 0 | 0 | 0 | 0 | 0 | 0.05 | 0 | 0.027 | 0.012 | 0 | 0 | 0 | 0 | 1348 | Na | 0 | 1 | Na | 1 | Na | 1 | 773 | 113.7571 | 436.3959 | 48 | Na
16.57 | 11.21 | 2.54 | 1.51 | 0.42 | 0 | 0 | 0 | 0 | 0 | 0 | 0 | 0 | 0.05 | 0 | 0.027 | 0.012 | 0 | 0 | 0 | 0 | 1348 | Na | 0 | 1 | Na | 1 | Na | 1 | 823 | 107.8731 | 419.7246 | 47 | Na
16.57 | 11.21 | 2.54 | 1.51 | 0.42 | 0 | 0 | 0 | 0 | 0 | 0 | 0 | 0 | 0.05 | 0 | 0.027 | 0.012 | 0 | 0 | 0 | 0 | 1348 | Na | 0 | 1 | Na | 1 | Na | 1 | 873 | 103.9505 | 404.034 | 45 | Na
16.57 | 11.21 | 2.54 | 1.51 | 0.42 | 0 | 0 | 0 | 0 | 0 | 0 | 0 | 0 | 0.05 | 0 | 0.027 | 0.012 | 0 | 0 | 0 | 0 | 1348 | Na | 0 | 1 | Na | 1 | Na | 1 | 923 | 101.9892 | 356.9621 | 46 | Na
16.57 | 11.21 | 2.54 | 1.51 | 0.42 | 0 | 0 | 0 | 0 | 0 | 0 | 0 | 0 | 0.05 | 0 | 0.027 | 0.012 | 0 | 0 | 0 | 0 | 1348 | Na | 0 | 1 | Na | 1 | Na | 1 | 973 | 101.9892 | 308.9095 | 52 | Na
16.73 | 11.39 | 2.56 | 1.62 | 0.57 | 0 | 0 | 0 | 0 | 0 | 0 | 0 | 0 | 0.04 | 0 | 0.026 | 0.006 | 0 | 0 | 0 | 0 | 1348 | Na | 0 | 1 | Na | 1 | Na | 1 | 293 | 219.669 | 561.921 | 64 | Na
16.73 | 11.39 | 2.56 | 1.62 | 0.57 | 0 | 0 | 0 | 0 | 0 | 0 | 0 | 0 | 0.04 | 0 | 0.026 | 0.006 | 0 | 0 | 0 | 0 | 1348 | Na | 0 | 1 | Na | 1 | Na | 1 | 373 | 176.5197 | 492.2938 | 52 | Na
16.73 | 11.39 | 2.56 | 1.62 | 0.57 | 0 | 0 | 0 | 0 | 0 | 0 | 0 | 0 | 0.04 | 0 | 0.026 | 0.006 | 0 | 0 | 0 | 0 | 1348 | Na | 0 | 1 | Na | 1 | Na | 1 | 473 | 141.2158 | 456.0092 | 49 | Na
16.73 | 11.39 | 2.56 | 1.62 | 0.57 | 0 | 0 | 0 | 0 | 0 | 0 | 0 | 0 | 0.04 | 0 | 0.026 | 0.006 | 0 | 0 | 0 | 0 | 1348 | Na | 0 | 1 | Na | 1 | Na | 1 | 573 | 140.2351 | 454.0479 | 45 | Na
16.73 | 11.39 | 2.56 | 1.62 | 0.57 | 0 | 0 | 0 | 0 | 0 | 0 | 0 | 0 | 0.04 | 0 | 0.026 | 0.006 | 0 | 0 | 0 | 0 | 1348 | Na | 0 | 1 | Na | 1 | Na | 1 | 673 | 132.3898 | 449.1446 | 44 | Na
16.73 | 11.39 | 2.56 | 1.62 | 0.57 | 0 | 0 | 0 | 0 | 0 | 0 | 0 | 0 | 0.04 | 0 | 0.026 | 0.006 | 0 | 0 | 0 | 0 | 1348 | Na | 0 | 1 | Na | 1 | Na | 1 | 773 | 118.6605 | 438.3573 | 45 | Na
16.73 | 11.39 | 2.56 | 1.62 | 0.57 | 0 | 0 | 0 | 0 | 0 | 0 | 0 | 0 | 0.04 | 0 | 0.026 | 0.006 | 0 | 0 | 0 | 0 | 1348 | Na | 0 | 1 | Na | 1 | Na | 1 | 823 | 115.7185 | 418.744 | 46 | Na
16.73 | 11.39 | 2.56 | 1.62 | 0.57 | 0 | 0 | 0 | 0 | 0 | 0 | 0 | 0 | 0.04 | 0 | 0.026 | 0.006 | 0 | 0 | 0 | 0 | 1348 | Na | 0 | 1 | Na | 1 | Na | 1 | 873 | 114.7378 | 397.1693 | 55 | Na
16.73 | 11.39 | 2.56 | 1.62 | 0.57 | 0 | 0 | 0 | 0 | 0 | 0 | 0 | 0 | 0.04 | 0 | 0.026 | 0.006 | 0 | 0 | 0 | 0 | 1348 | Na | 0 | 1 | Na | 1 | Na | 1 | 923 | 110.8151 | 352.0587 | 59 | Na
16.73 | 11.39 | 2.56 | 1.62 | 0.57 | 0 | 0 | 0 | 0 | 0 | 0 | 0 | 0 | 0.04 | 0 | 0.026 | 0.006 | 0 | 0 | 0 | 0 | 1348 | Na | 0 | 1 | Na | 1 | Na | 1 | 973 | 104.9312 | 309.8901 | 69 | Na
16.8 | 11.23 | 2.43 | 1.45 | 0.3 | 0 | 0 | 0 | 0 | 0 | 0 | 0 | 0 | 0.05 | 0 | 0.024 | 0.011 | 0 | 0 | 0 | 0 | 1348 | Na | 0 | 1 | Na | 1 | Na | 1 | 293 | 220.6496 | 565.8437 | 61.5 | Na
16.8 | 11.23 | 2.43 | 1.45 | 0.3 | 0 | 0 | 0 | 0 | 0 | 0 | 0 | 0 | 0.05 | 0 | 0.024 | 0.011 | 0 | 0 | 0 | 0 | 1348 | Na | 0 | 1 | Na | 1 | Na | 1 | 373 | 170.6357 | 494.2552 | 53 | Na
16.8 | 11.23 | 2.43 | 1.45 | 0.3 | 0 | 0 | 0 | 0 | 0 | 0 | 0 | 0 | 0.05 | 0 | 0.024 | 0.011 | 0 | 0 | 0 | 0 | 1348 | Na | 0 | 1 | Na | 1 | Na | 1 | 473 | 145.1384 | 456.9899 | 48.5 | Na
16.8 | 11.23 | 2.43 | 1.45 | 0.3 | 0 | 0 | 0 | 0 | 0 | 0 | 0 | 0 | 0.05 | 0 | 0.024 | 0.011 | 0 | 0 | 0 | 0 | 1348 | Na | 0 | 1 | Na | 1 | Na | 1 | 573 | 132.3898 | 458.9512 | 44 | Na
16.8 | 11.23 | 2.43 | 1.45 | 0.3 | 0 | 0 | 0 | 0 | 0 | 0 | 0 | 0 | 0.05 | 0 | 0.024 | 0.011 | 0 | 0 | 0 | 0 | 1348 | Na | 0 | 1 | Na | 1 | Na | 1 | 673 | 127.4865 | 456.9899 | 48.5 | Na
16.8 | 11.23 | 2.43 | 1.45 | 0.3 | 0 | 0 | 0 | 0 | 0 | 0 | 0 | 0 | 0.05 | 0 | 0.024 | 0.011 | 0 | 0 | 0 | 0 | 1348 | Na | 0 | 1 | Na | 1 | Na | 1 | 773 | 118.6605 | 434.4346 | 43.5 | Na
16.8 | 11.23 | 2.43 | 1.45 | 0.3 | 0 | 0 | 0 | 0 | 0 | 0 | 0 | 0 | 0.05 | 0 | 0.024 | 0.011 | 0 | 0 | 0 | 0 | 1348 | Na | 0 | 1 | Na | 1 | Na | 1 | 823 | 113.7571 | 415.802 | 45.5 | Na
16.8 | 11.23 | 2.43 | 1.45 | 0.3 | 0 | 0 | 0 | 0 | 0 | 0 | 0 | 0 | 0.05 | 0 | 0.024 | 0.011 | 0 | 0 | 0 | 0 | 1348 | Na | 0 | 1 | Na | 1 | Na | 1 | 873 | 112.7765 | 398.15 | 45 | Na
16.8 | 11.23 | 2.43 | 1.45 | 0.3 | 0 | 0 | 0 | 0 | 0 | 0 | 0 | 0 | 0.05 | 0 | 0.024 | 0.011 | 0 | 0 | 0 | 0 | 1348 | Na | 0 | 1 | Na | 1 | Na | 1 | 923 | 106.8925 | 347.1554 | 52 | Na
16.8 | 11.23 | 2.43 | 1.45 | 0.3 | 0 | 0 | 0 | 0 | 0 | 0 | 0 | 0 | 0.05 | 0 | 0.024 | 0.011 | 0 | 0 | 0 | 0 | 1348 | Na | 0 | 1 | Na | 1 | Na | 1 | 973 | 104.9312 | 304.0061 | 53 | Na
16.9 | 11.45 | 2.6 | 1.41 | 0.55 | 0 | 0 | 0 | 0 | 0 | 0 | 0 | 0 | 0.045 | 0 | 0.03 | 0.005 | 0 | 0 | 0 | 0 | 1348 | Na | 0 | 1 | Na | 1 | Na | 1 | 293 | 212.8043 | 560.9404 | 61 | Na
16.9 | 11.45 | 2.6 | 1.41 | 0.55 | 0 | 0 | 0 | 0 | 0 | 0 | 0 | 0 | 0.045 | 0 | 0.03 | 0.005 | 0 | 0 | 0 | 0 | 1348 | Na | 0 | 1 | Na | 1 | Na | 1 | 373 | 169.655 | 499.1585 | 51.5 | Na
16.9 | 11.45 | 2.6 | 1.41 | 0.55 | 0 | 0 | 0 | 0 | 0 | 0 | 0 | 0 | 0.045 | 0 | 0.03 | 0.005 | 0 | 0 | 0 | 0 | 1348 | Na | 0 | 1 | Na | 1 | Na | 1 | 473 | 140.2351 | 462.8739 | 48.5 | Na
16.9 | 11.45 | 2.6 | 1.41 | 0.55 | 0 | 0 | 0 | 0 | 0 | 0 | 0 | 0 | 0.045 | 0 | 0.03 | 0.005 | 0 | 0 | 0 | 0 | 1348 | Na | 0 | 1 | Na | 1 | Na | 1 | 773 | 112.7765 | 438.3573 | 45 | Na
16.9 | 11.45 | 2.6 | 1.41 | 0.55 | 0 | 0 | 0 | 0 | 0 | 0 | 0 | 0 | 0.045 | 0 | 0.03 | 0.005 | 0 | 0 | 0 | 0 | 1348 | Na | 0 | 1 | Na | 1 | Na | 1 | 823 | 109.8345 | 416.7826 | 43 | Na
16.9 | 11.45 | 2.6 | 1.41 | 0.55 | 0 | 0 | 0 | 0 | 0 | 0 | 0 | 0 | 0.045 | 0 | 0.03 | 0.005 | 0 | 0 | 0 | 0 | 1348 | Na | 0 | 1 | Na | 1 | Na | 1 | 873 | 107.8731 | 401.092 | 56 | Na
16.9 | 11.45 | 2.6 | 1.41 | 0.55 | 0 | 0 | 0 | 0 | 0 | 0 | 0 | 0 | 0.045 | 0 | 0.03 | 0.005 | 0 | 0 | 0 | 0 | 1348 | Na | 0 | 1 | Na | 1 | Na | 1 | 923 | 107.8731 | 362.846 | 50.5 | Na
16.9 | 11.45 | 2.6 | 1.41 | 0.55 | 0 | 0 | 0 | 0 | 0 | 0 | 0 | 0 | 0.045 | 0 | 0.03 | 0.005 | 0 | 0 | 0 | 0 | 1348 | Na | 0 | 1 | Na | 1 | Na | 1 | 973 | 101.0085 | 308.9095 | 52.5 | Na
16.98 | 11.17 | 2.49 | 1.42 | 0.48 | 0 | 0 | 0 | 0 | 0 | 0 | 0 | 0 | 0.05 | 0 | 0.022 | 0.017 | 0 | 0 | 0 | 0 | 1348 | Na | 0 | 1 | Na | 1 | Na | 1 | 293 | 230.4563 | 578.5924 | 56 | Na
16.98 | 11.17 | 2.49 | 1.42 | 0.48 | 0 | 0 | 0 | 0 | 0 | 0 | 0 | 0 | 0.05 | 0 | 0.022 | 0.017 | 0 | 0 | 0 | 0 | 1348 | Na | 0 | 1 | Na | 1 | Na | 1 | 373 | 190.249 | 513.8685 | 52 | Na
16.98 | 11.17 | 2.49 | 1.42 | 0.48 | 0 | 0 | 0 | 0 | 0 | 0 | 0 | 0 | 0.05 | 0 | 0.022 | 0.017 | 0 | 0 | 0 | 0 | 1348 | Na | 0 | 1 | Na | 1 | Na | 1 | 473 | 152.9837 | 469.7385 | 44.5 | Na
16.98 | 11.17 | 2.49 | 1.42 | 0.48 | 0 | 0 | 0 | 0 | 0 | 0 | 0 | 0 | 0.05 | 0 | 0.022 | 0.017 | 0 | 0 | 0 | 0 | 1348 | Na | 0 | 1 | Na | 1 | Na | 1 | 573 | 140.2351 | 463.8545 | 41 | Na
16.98 | 11.17 | 2.49 | 1.42 | 0.48 | 0 | 0 | 0 | 0 | 0 | 0 | 0 | 0 | 0.05 | 0 | 0.022 | 0.017 | 0 | 0 | 0 | 0 | 1348 | Na | 0 | 1 | Na | 1 | Na | 1 | 673 | 136.3124 | 458.9512 | 44 | Na
16.98 | 11.17 | 2.49 | 1.42 | 0.48 | 0 | 0 | 0 | 0 | 0 | 0 | 0 | 0 | 0.05 | 0 | 0.022 | 0.017 | 0 | 0 | 0 | 0 | 1348 | Na | 0 | 1 | Na | 1 | Na | 1 | 773 | 123.5638 | 443.2606 | 45.5 | Na
16.98 | 11.17 | 2.49 | 1.42 | 0.48 | 0 | 0 | 0 | 0 | 0 | 0 | 0 | 0 | 0.05 | 0 | 0.022 | 0.017 | 0 | 0 | 0 | 0 | 1348 | Na | 0 | 1 | Na | 1 | Na | 1 | 823 | 120.6218 | 419.7246 | 45 | Na
16.98 | 11.17 | 2.49 | 1.42 | 0.48 | 0 | 0 | 0 | 0 | 0 | 0 | 0 | 0 | 0.05 | 0 | 0.022 | 0.017 | 0 | 0 | 0 | 0 | 1348 | Na | 0 | 1 | Na | 1 | Na | 1 | 873 | 114.7378 | 393.2467 | 46 | Na
16.98 | 11.17 | 2.49 | 1.42 | 0.48 | 0 | 0 | 0 | 0 | 0 | 0 | 0 | 0 | 0.05 | 0 | 0.022 | 0.017 | 0 | 0 | 0 | 0 | 1348 | Na | 0 | 1 | Na | 1 | Na | 1 | 923 | 108.8538 | 355.9814 | 51 | Na
16.98 | 11.17 | 2.49 | 1.42 | 0.48 | 0 | 0 | 0 | 0 | 0 | 0 | 0 | 0 | 0.05 | 0 | 0.022 | 0.017 | 0 | 0 | 0 | 0 | 1348 | Na | 0 | 1 | Na | 1 | Na | 1 | 973 | 109.8345 | 361.8654 | 53.5 | Na
16.81 | 11.06 | 2.45 | 1.53 | 0.47 | 0 | 0 | 0 | 0 | 0 | 0 | 0 | 0 | 0.04 | 0 | 0.027 | 0.009 | 0 | 0 | 0 | 0 | 1348 | Na | 0 | 1 | Na | 1 | Na | 1 | 293 | 207.901 | 554.0757 | 63.5 | Na
16.81 | 11.06 | 2.45 | 1.53 | 0.47 | 0 | 0 | 0 | 0 | 0 | 0 | 0 | 0 | 0.04 | 0 | 0.027 | 0.009 | 0 | 0 | 0 | 0 | 1348 | Na | 0 | 1 | Na | 1 | Na | 1 | 373 | 164.7517 | 486.4098 | 53 | Na
16.81 | 11.06 | 2.45 | 1.53 | 0.47 | 0 | 0 | 0 | 0 | 0 | 0 | 0 | 0 | 0.04 | 0 | 0.027 | 0.009 | 0 | 0 | 0 | 0 | 1348 | Na | 0 | 1 | Na | 1 | Na | 1 | 473 | 139.2544 | 450.1252 | 49 | Na
16.81 | 11.06 | 2.45 | 1.53 | 0.47 | 0 | 0 | 0 | 0 | 0 | 0 | 0 | 0 | 0.04 | 0 | 0.027 | 0.009 | 0 | 0 | 0 | 0 | 1348 | Na | 0 | 1 | Na | 1 | Na | 1 | 573 | 125.5251 | 435.4153 | 45 | Na
16.81 | 11.06 | 2.45 | 1.53 | 0.47 | 0 | 0 | 0 | 0 | 0 | 0 | 0 | 0 | 0.04 | 0 | 0.027 | 0.009 | 0 | 0 | 0 | 0 | 1348 | Na | 0 | 1 | Na | 1 | Na | 1 | 673 | 119.6411 | 445.2219 | 45.5 | Na
16.81 | 11.06 | 2.45 | 1.53 | 0.47 | 0 | 0 | 0 | 0 | 0 | 0 | 0 | 0 | 0.04 | 0 | 0.027 | 0.009 | 0 | 0 | 0 | 0 | 1348 | Na | 0 | 1 | Na | 1 | Na | 1 | 773 | 113.7571 | 420.7053 | 44 | Na
16.81 | 11.06 | 2.45 | 1.53 | 0.47 | 0 | 0 | 0 | 0 | 0 | 0 | 0 | 0 | 0.04 | 0 | 0.027 | 0.009 | 0 | 0 | 0 | 0 | 1348 | Na | 0 | 1 | Na | 1 | Na | 1 | 823 | 107.8731 | 403.0533 | 50.5 | Na
16.81 | 11.06 | 2.45 | 1.53 | 0.47 | 0 | 0 | 0 | 0 | 0 | 0 | 0 | 0 | 0.04 | 0 | 0.027 | 0.009 | 0 | 0 | 0 | 0 | 1348 | Na | 0 | 1 | Na | 1 | Na | 1 | 873 | 102.9698 | 379.5174 | 45.5 | Na
16.81 | 11.06 | 2.45 | 1.53 | 0.47 | 0 | 0 | 0 | 0 | 0 | 0 | 0 | 0 | 0.04 | 0 | 0.027 | 0.009 | 0 | 0 | 0 | 0 | 1348 | Na | 0 | 1 | Na | 1 | Na | 1 | 923 | 98.0665 | 337.3488 | 41 | Na
16.81 | 11.06 | 2.45 | 1.53 | 0.47 | 0 | 0 | 0 | 0 | 0 | 0 | 0 | 0 | 0.04 | 0 | 0.027 | 0.009 | 0 | 0 | 0 | 0 | 1348 | Na | 0 | 1 | Na | 1 | Na | 1 | 973 | 100.0278 | 298.1222 | 55.5 | Na
16.82 | 11.13 | 2.47 | 1.5 | 0.34 | 0 | 0 | 0 | 0 | 0 | 0 | 0 | 0 | 0.045 | 0 | 0.025 | 0.01 | 0 | 0 | 0 | 0 | 1348 | Na | 0 | 1 | Na | 1 | Na | 1 | 293 | 200.0557 | 547.2111 | 60 | Na
16.82 | 11.13 | 2.47 | 1.5 | 0.34 | 0 | 0 | 0 | 0 | 0 | 0 | 0 | 0 | 0.045 | 0 | 0.025 | 0.01 | 0 | 0 | 0 | 0 | 1348 | Na | 0 | 1 | Na | 1 | Na | 1 | 373 | 164.7517 | 490.3325 | 52 | Na
16.82 | 11.13 | 2.47 | 1.5 | 0.34 | 0 | 0 | 0 | 0 | 0 | 0 | 0 | 0 | 0.045 | 0 | 0.025 | 0.01 | 0 | 0 | 0 | 0 | 1348 | Na | 0 | 1 | Na | 1 | Na | 1 | 473 | 138.2738 | 445.2219 | 48.5 | Na
16.82 | 11.13 | 2.47 | 1.5 | 0.34 | 0 | 0 | 0 | 0 | 0 | 0 | 0 | 0 | 0.045 | 0 | 0.025 | 0.01 | 0 | 0 | 0 | 0 | 1348 | Na | 0 | 1 | Na | 1 | Na | 1 | 573 | 126.5058 | 447.1832 | 45.5 | Na
16.82 | 11.13 | 2.47 | 1.5 | 0.34 | 0 | 0 | 0 | 0 | 0 | 0 | 0 | 0 | 0.045 | 0 | 0.025 | 0.01 | 0 | 0 | 0 | 0 | 1348 | Na | 0 | 1 | Na | 1 | Na | 1 | 673 | 115.7185 | 438.3573 | 45.5 | Na
16.82 | 11.13 | 2.47 | 1.5 | 0.34 | 0 | 0 | 0 | 0 | 0 | 0 | 0 | 0 | 0.045 | 0 | 0.025 | 0.01 | 0 | 0 | 0 | 0 | 1348 | Na | 0 | 1 | Na | 1 | Na | 1 | 773 | 107.8731 | 415.802 | 43.5 | Na
16.82 | 11.13 | 2.47 | 1.5 | 0.34 | 0 | 0 | 0 | 0 | 0 | 0 | 0 | 0 | 0.045 | 0 | 0.025 | 0.01 | 0 | 0 | 0 | 0 | 1348 | Na | 0 | 1 | Na | 1 | Na | 1 | 823 | 109.8345 | 407.9566 | 45 | Na
16.82 | 11.13 | 2.47 | 1.5 | 0.34 | 0 | 0 | 0 | 0 | 0 | 0 | 0 | 0 | 0.045 | 0 | 0.025 | 0.01 | 0 | 0 | 0 | 0 | 1348 | Na | 0 | 1 | Na | 1 | Na | 1 | 873 | 101.0085 | 376.5754 | 46.5 | Na
16.82 | 11.13 | 2.47 | 1.5 | 0.34 | 0 | 0 | 0 | 0 | 0 | 0 | 0 | 0 | 0.045 | 0 | 0.025 | 0.01 | 0 | 0 | 0 | 0 | 1348 | Na | 0 | 1 | Na | 1 | Na | 1 | 923 | 95.1245 | 340.2908 | 55 | Na
16.82 | 11.13 | 2.47 | 1.5 | 0.34 | 0 | 0 | 0 | 0 | 0 | 0 | 0 | 0 | 0.045 | 0 | 0.025 | 0.01 | 0 | 0 | 0 | 0 | 1348 | Na | 0 | 1 | Na | 1 | Na | 1 | 973 | 96.1052 | 297.1415 | 62 | Na
17.06 | 11.23 | 2.5 | 1.53 | 0.5 | 0 | 0 | 0 | 0 | 0 | 0 | 0 | 0 | 0.05 | 0 | 0.02 | 0.012 | 0 | 0 | 0 | 0 | 1348 | Na | 0 | 1 | Na | 1 | Na | 1 | 293 | 227.5143 | 566.8244 | 59 | Na
17.06 | 11.23 | 2.5 | 1.53 | 0.5 | 0 | 0 | 0 | 0 | 0 | 0 | 0 | 0 | 0.05 | 0 | 0.02 | 0.012 | 0 | 0 | 0 | 0 | 1348 | Na | 0 | 1 | Na | 1 | Na | 1 | 373 | 182.4037 | 507.9845 | 51 | Na
17.06 | 11.23 | 2.5 | 1.53 | 0.5 | 0 | 0 | 0 | 0 | 0 | 0 | 0 | 0 | 0.05 | 0 | 0.02 | 0.012 | 0 | 0 | 0 | 0 | 1348 | Na | 0 | 1 | Na | 1 | Na | 1 | 473 | 153.9644 | 464.8352 | 47.5 | Na
17.06 | 11.23 | 2.5 | 1.53 | 0.5 | 0 | 0 | 0 | 0 | 0 | 0 | 0 | 0 | 0.05 | 0 | 0.02 | 0.012 | 0 | 0 | 0 | 0 | 1348 | Na | 0 | 1 | Na | 1 | Na | 1 | 573 | 145.1384 | 461.8932 | 45 | Na
17.06 | 11.23 | 2.5 | 1.53 | 0.5 | 0 | 0 | 0 | 0 | 0 | 0 | 0 | 0 | 0.05 | 0 | 0.02 | 0.012 | 0 | 0 | 0 | 0 | 1348 | Na | 0 | 1 | Na | 1 | Na | 1 | 673 | 131.4091 | 454.0479 | 43 | Na
17.06 | 11.23 | 2.5 | 1.53 | 0.5 | 0 | 0 | 0 | 0 | 0 | 0 | 0 | 0 | 0.05 | 0 | 0.02 | 0.012 | 0 | 0 | 0 | 0 | 1348 | Na | 0 | 1 | Na | 1 | Na | 1 | 773 | 125.5251 | 432.4733 | 43.5 | Na
17.06 | 11.23 | 2.5 | 1.53 | 0.5 | 0 | 0 | 0 | 0 | 0 | 0 | 0 | 0 | 0.05 | 0 | 0.02 | 0.012 | 0 | 0 | 0 | 0 | 1348 | Na | 0 | 1 | Na | 1 | Na | 1 | 823 | 121.6025 | 420.7053 | 45.5 | Na
17.06 | 11.23 | 2.5 | 1.53 | 0.5 | 0 | 0 | 0 | 0 | 0 | 0 | 0 | 0 | 0.05 | 0 | 0.02 | 0.012 | 0 | 0 | 0 | 0 | 1348 | Na | 0 | 1 | Na | 1 | Na | 1 | 873 | 115.7185 | 395.208 | 49 | Na
17.06 | 11.23 | 2.5 | 1.53 | 0.5 | 0 | 0 | 0 | 0 | 0 | 0 | 0 | 0 | 0.05 | 0 | 0.02 | 0.012 | 0 | 0 | 0 | 0 | 1348 | Na | 0 | 1 | Na | 1 | Na | 1 | 923 | 117.6798 | 361.8654 | 49 | Na
17.06 | 11.23 | 2.5 | 1.53 | 0.5 | 0 | 0 | 0 | 0 | 0 | 0 | 0 | 0 | 0.05 | 0 | 0.02 | 0.012 | 0 | 0 | 0 | 0 | 1348 | Na | 0 | 1 | Na | 1 | Na | 1 | 973 | 109.8345 | 316.7548 | 56.5 | Na
16.74 | 11.05 | 2.42 | 1.55 | 0.48 | 0 | 0 | 0 | 0 | 0 | 0 | 0 | 0 | 0.06 | 0 | 0.023 | 0.009 | 0 | 0 | 0 | 0 | 1348 | Na | 0 | 1 | Na | 1 | Na | 1 | 293 | 228.4949 | 566.8244 | 61 | Na
16.74 | 11.05 | 2.42 | 1.55 | 0.48 | 0 | 0 | 0 | 0 | 0 | 0 | 0 | 0 | 0.06 | 0 | 0.023 | 0.009 | 0 | 0 | 0 | 0 | 1348 | Na | 0 | 1 | Na | 1 | Na | 1 | 373 | 183.3844 | 507.9845 | 51 | Na
16.74 | 11.05 | 2.42 | 1.55 | 0.48 | 0 | 0 | 0 | 0 | 0 | 0 | 0 | 0 | 0.06 | 0 | 0.023 | 0.009 | 0 | 0 | 0 | 0 | 1348 | Na | 0 | 1 | Na | 1 | Na | 1 | 473 | 152.9837 | 464.8352 | 44.5 | Na
16.74 | 11.05 | 2.42 | 1.55 | 0.48 | 0 | 0 | 0 | 0 | 0 | 0 | 0 | 0 | 0.06 | 0 | 0.023 | 0.009 | 0 | 0 | 0 | 0 | 1348 | Na | 0 | 1 | Na | 1 | Na | 1 | 573 | 139.2544 | 461.8932 | 45 | Na
16.74 | 11.05 | 2.42 | 1.55 | 0.48 | 0 | 0 | 0 | 0 | 0 | 0 | 0 | 0 | 0.06 | 0 | 0.023 | 0.009 | 0 | 0 | 0 | 0 | 1348 | Na | 0 | 1 | Na | 1 | Na | 1 | 673 | 129.4478 | 454.0479 | 44 | Na
16.74 | 11.05 | 2.42 | 1.55 | 0.48 | 0 | 0 | 0 | 0 | 0 | 0 | 0 | 0 | 0.06 | 0 | 0.023 | 0.009 | 0 | 0 | 0 | 0 | 1348 | Na | 0 | 1 | Na | 1 | Na | 1 | 773 | 120.6218 | 432.4733 | 43.5 | Na
16.74 | 11.05 | 2.42 | 1.55 | 0.48 | 0 | 0 | 0 | 0 | 0 | 0 | 0 | 0 | 0.06 | 0 | 0.023 | 0.009 | 0 | 0 | 0 | 0 | 1348 | Na | 0 | 1 | Na | 1 | Na | 1 | 823 | 123.5638 | 420.7053 | 43 | Na
16.74 | 11.05 | 2.42 | 1.55 | 0.48 | 0 | 0 | 0 | 0 | 0 | 0 | 0 | 0 | 0.06 | 0 | 0.023 | 0.009 | 0 | 0 | 0 | 0 | 1348 | Na | 0 | 1 | Na | 1 | Na | 1 | 873 | 114.7378 | 395.208 | 47.5 | Na
16.74 | 11.05 | 2.42 | 1.55 | 0.48 | 0 | 0 | 0 | 0 | 0 | 0 | 0 | 0 | 0.06 | 0 | 0.023 | 0.009 | 0 | 0 | 0 | 0 | 1348 | Na | 0 | 1 | Na | 1 | Na | 1 | 923 | 115.7185 | 361.8654 | 48.5 | Na
16.74 | 11.05 | 2.42 | 1.55 | 0.48 | 0 | 0 | 0 | 0 | 0 | 0 | 0 | 0 | 0.06 | 0 | 0.023 | 0.009 | 0 | 0 | 0 | 0 | 1348 | Na | 0 | 1 | Na | 1 | Na | 1 | 973 | 106.8925 | 316.7548 | 51 | Na
16.7 | 11.5 | 2.62 | 1.52 | 0.3 | 0 | 0 | 0 | 0 | 0 | 0 | 0 | 0 | 0.06 | 0 | 0.025 | 0.017 | 0 | 0 | 0 | 0 | 1348 | Na | 0 | 1 | Na | 1 | Na | 1 | 293 | 194.1717 | 537.4044 | 65 | Na
16.7 | 11.5 | 2.62 | 1.52 | 0.3 | 0 | 0 | 0 | 0 | 0 | 0 | 0 | 0 | 0.06 | 0 | 0.025 | 0.017 | 0 | 0 | 0 | 0 | 1348 | Na | 0 | 1 | Na | 1 | Na | 1 | 373 | 166.7131 | 494.2552 | 58 | Na
16.7 | 11.5 | 2.62 | 1.52 | 0.3 | 0 | 0 | 0 | 0 | 0 | 0 | 0 | 0 | 0.06 | 0 | 0.025 | 0.017 | 0 | 0 | 0 | 0 | 1348 | Na | 0 | 1 | Na | 1 | Na | 1 | 473 | 131.4091 | 448.1639 | 50 | Na
16.7 | 11.5 | 2.62 | 1.52 | 0.3 | 0 | 0 | 0 | 0 | 0 | 0 | 0 | 0 | 0.06 | 0 | 0.025 | 0.017 | 0 | 0 | 0 | 0 | 1348 | Na | 0 | 1 | Na | 1 | Na | 1 | 573 | 115.7185 | 427.5699 | 48 | Na
16.7 | 11.5 | 2.62 | 1.52 | 0.3 | 0 | 0 | 0 | 0 | 0 | 0 | 0 | 0 | 0.06 | 0 | 0.025 | 0.017 | 0 | 0 | 0 | 0 | 1348 | Na | 0 | 1 | Na | 1 | Na | 1 | 673 | 112.7765 | 415.802 | 42 | Na
16.7 | 11.5 | 2.62 | 1.52 | 0.3 | 0 | 0 | 0 | 0 | 0 | 0 | 0 | 0 | 0.06 | 0 | 0.025 | 0.017 | 0 | 0 | 0 | 0 | 1348 | Na | 0 | 1 | Na | 1 | Na | 1 | 773 | 109.8345 | 408.9373 | 48 | Na
16.7 | 11.5 | 2.62 | 1.52 | 0.3 | 0 | 0 | 0 | 0 | 0 | 0 | 0 | 0 | 0.06 | 0 | 0.025 | 0.017 | 0 | 0 | 0 | 0 | 1348 | Na | 0 | 1 | Na | 1 | Na | 1 | 823 | 104.9312 | 392.266 | 44 | Na
16.7 | 11.5 | 2.62 | 1.52 | 0.3 | 0 | 0 | 0 | 0 | 0 | 0 | 0 | 0 | 0.06 | 0 | 0.025 | 0.017 | 0 | 0 | 0 | 0 | 1348 | Na | 0 | 1 | Na | 1 | Na | 1 | 873 | 100.0278 | 367.7494 | 45 | Na
16.7 | 11.5 | 2.62 | 1.52 | 0.3 | 0 | 0 | 0 | 0 | 0 | 0 | 0 | 0 | 0.06 | 0 | 0.025 | 0.017 | 0 | 0 | 0 | 0 | 1348 | Na | 0 | 1 | Na | 1 | Na | 1 | 973 | 104.9312 | 279.4895 | 53 | Na
17.45 | 11.48 | 2.62 | 1.5 | 0.37 | 0 | 0 | 0 | 0 | 0 | 0 | 0 | 0 | 0.05 | 0 | 0.032 | 0.023 | 0 | 0 | 0 | 0 | 1348 | Na | 0 | 1 | Na | 1 | Na | 1 | 293 | 222.611 | 561.921 | 70 | Na
17.45 | 11.48 | 2.62 | 1.5 | 0.37 | 0 | 0 | 0 | 0 | 0 | 0 | 0 | 0 | 0.05 | 0 | 0.032 | 0.023 | 0 | 0 | 0 | 0 | 1348 | Na | 0 | 1 | Na | 1 | Na | 1 | 523 | 135.3318 | 452.0866 | 47 | Na
17.45 | 11.48 | 2.62 | 1.5 | 0.37 | 0 | 0 | 0 | 0 | 0 | 0 | 0 | 0 | 0.05 | 0 | 0.032 | 0.023 | 0 | 0 | 0 | 0 | 1348 | Na | 0 | 1 | Na | 1 | Na | 1 | 573 | 144.1578 | 450.1252 | Na | Na
17.45 | 11.48 | 2.62 | 1.5 | 0.37 | 0 | 0 | 0 | 0 | 0 | 0 | 0 | 0 | 0.05 | 0 | 0.032 | 0.023 | 0 | 0 | 0 | 0 | 1348 | Na | 0 | 1 | Na | 1 | Na | 1 | 623 | 135.3318 | 454.0479 | Na | Na
17.45 | 11.48 | 2.62 | 1.5 | 0.37 | 0 | 0 | 0 | 0 | 0 | 0 | 0 | 0 | 0.05 | 0 | 0.032 | 0.023 | 0 | 0 | 0 | 0 | 1348 | Na | 0 | 1 | Na | 1 | Na | 1 | 673 | 157.8871 | 456.0092 | Na | Na
17.45 | 11.48 | 2.62 | 1.5 | 0.37 | 0 | 0 | 0 | 0 | 0 | 0 | 0 | 0 | 0.05 | 0 | 0.032 | 0.023 | 0 | 0 | 0 | 0 | 1348 | Na | 0 | 1 | Na | 1 | Na | 1 | 723 | 119.6411 | 440.3186 | 50 | Na
17.45 | 11.48 | 2.62 | 1.5 | 0.37 | 0 | 0 | 0 | 0 | 0 | 0 | 0 | 0 | 0.05 | 0 | 0.032 | 0.023 | 0 | 0 | 0 | 0 | 1348 | Na | 0 | 1 | Na | 1 | Na | 1 | 773 | 111.7958 | 428.5506 | 45 | Na
17.45 | 11.48 | 2.62 | 1.5 | 0.37 | 0 | 0 | 0 | 0 | 0 | 0 | 0 | 0 | 0.05 | 0 | 0.032 | 0.023 | 0 | 0 | 0 | 0 | 1348 | Na | 0 | 1 | Na | 1 | Na | 1 | 823 | 120.6218 | 414.8213 | 48 | Na
17.45 | 11.48 | 2.62 | 1.5 | 0.37 | 0 | 0 | 0 | 0 | 0 | 0 | 0 | 0 | 0.05 | 0 | 0.032 | 0.023 | 0 | 0 | 0 | 0 | 1348 | Na | 0 | 1 | Na | 1 | Na | 1 | 873 | 118.6605 | 398.15 | 51 | Na
17.45 | 11.48 | 2.62 | 1.5 | 0.37 | 0 | 0 | 0 | 0 | 0 | 0 | 0 | 0 | 0.05 | 0 | 0.032 | 0.023 | 0 | 0 | 0 | 0 | 1348 | Na | 0 | 1 | Na | 1 | Na | 1 | 923 | 109.8345 | 354.0201 | Na | Na
16.36 | 10.68 | 2.41 | 1.53 | 0.36 | 0 | 0 | 0 | 0 | 0 | 0 | 0 | 0 | 0.07 | 0 | 0.025 | 0.012 | 0 | 0 | 0 | 0 | 1348 | Na | 1 | 0 | Na | 1 | Na | 1 | 293 | 241.2436 | 551.1337 | 63 | Na
16.36 | 10.68 | 2.41 | 1.53 | 0.36 | 0 | 0 | 0 | 0 | 0 | 0 | 0 | 0 | 0.07 | 0 | 0.025 | 0.012 | 0 | 0 | 0 | 0 | 1348 | Na | 1 | 0 | Na | 1 | Na | 1 | 523 | 173.5777 | 431.4926 | 49 | Na
16.36 | 10.68 | 2.41 | 1.53 | 0.36 | 0 | 0 | 0 | 0 | 0 | 0 | 0 | 0 | 0.07 | 0 | 0.025 | 0.012 | 0 | 0 | 0 | 0 | 1348 | Na | 1 | 0 | Na | 1 | Na | 1 | 573 | 156.9064 | 434.4346 | 50 | Na
16.36 | 10.68 | 2.41 | 1.53 | 0.36 | 0 | 0 | 0 | 0 | 0 | 0 | 0 | 0 | 0.07 | 0 | 0.025 | 0.012 | 0 | 0 | 0 | 0 | 1348 | Na | 1 | 0 | Na | 1 | Na | 1 | 623 | 157.8871 | 441.2992 | 50 | Na
16.36 | 10.68 | 2.41 | 1.53 | 0.36 | 0 | 0 | 0 | 0 | 0 | 0 | 0 | 0 | 0.07 | 0 | 0.025 | 0.012 | 0 | 0 | 0 | 0 | 1348 | Na | 1 | 0 | Na | 1 | Na | 1 | 673 | 148.0804 | 435.4153 | 48 | Na
16.36 | 10.68 | 2.41 | 1.53 | 0.36 | 0 | 0 | 0 | 0 | 0 | 0 | 0 | 0 | 0.07 | 0 | 0.025 | 0.012 | 0 | 0 | 0 | 0 | 1348 | Na | 1 | 0 | Na | 1 | Na | 1 | 723 | 150.0417 | 437.3766 | 46 | Na
16.36 | 10.68 | 2.41 | 1.53 | 0.36 | 0 | 0 | 0 | 0 | 0 | 0 | 0 | 0 | 0.07 | 0 | 0.025 | 0.012 | 0 | 0 | 0 | 0 | 1348 | Na | 1 | 0 | Na | 1 | Na | 1 | 773 | 147.0998 | 424.6279 | 46 | Na
16.36 | 10.68 | 2.41 | 1.53 | 0.36 | 0 | 0 | 0 | 0 | 0 | 0 | 0 | 0 | 0.07 | 0 | 0.025 | 0.012 | 0 | 0 | 0 | 0 | 1348 | Na | 1 | 0 | Na | 1 | Na | 1 | 823 | 144.1578 | 411.8793 | 42 | Na
16.36 | 10.68 | 2.41 | 1.53 | 0.36 | 0 | 0 | 0 | 0 | 0 | 0 | 0 | 0 | 0.07 | 0 | 0.025 | 0.012 | 0 | 0 | 0 | 0 | 1348 | Na | 1 | 0 | Na | 1 | Na | 1 | 873 | 131.4091 | 383.44 | 55 | Na
16.36 | 10.68 | 2.41 | 1.53 | 0.36 | 0 | 0 | 0 | 0 | 0 | 0 | 0 | 0 | 0.07 | 0 | 0.025 | 0.012 | 0 | 0 | 0 | 0 | 1348 | Na | 1 | 0 | Na | 1 | Na | 1 | 923 | 143.1771 | 368.73 | 55 | Na
17.36 | 11.48 | 2.65 | 1.67 | 0.4 | 0 | 0 | 0 | 0 | 0 | 0 | 0 | 0 | 0.04 | 0 | 0.025 | 0.02 | 0 | 0 | 0 | 0 | 1323 | 120 | 1 | 0 | Na | 1 | Na | 1 | 293 | 270.6635 | 594.283 | Na | Na
17.36 | 11.48 | 2.65 | 1.67 | 0.4 | 0 | 0 | 0 | 0 | 0 | 0 | 0 | 0 | 0.04 | 0 | 0.025 | 0.02 | 0 | 0 | 0 | 0 | 1323 | 120 | 1 | 0 | Na | 1 | Na | 1 | 373 | 228.4949 | 534.4624 | Na | Na
17.36 | 11.48 | 2.65 | 1.67 | 0.4 | 0 | 0 | 0 | 0 | 0 | 0 | 0 | 0 | 0.04 | 0 | 0.025 | 0.02 | 0 | 0 | 0 | 0 | 1323 | 120 | 1 | 0 | Na | 1 | Na | 1 | 473 | 198.0943 | 496.2165 | Na | Na
17.36 | 11.48 | 2.65 | 1.67 | 0.4 | 0 | 0 | 0 | 0 | 0 | 0 | 0 | 0 | 0.04 | 0 | 0.025 | 0.02 | 0 | 0 | 0 | 0 | 1323 | 120 | 1 | 0 | Na | 1 | Na | 1 | 573 | 187.307 | 478.5645 | Na | Na
17.36 | 11.48 | 2.65 | 1.67 | 0.4 | 0 | 0 | 0 | 0 | 0 | 0 | 0 | 0 | 0.04 | 0 | 0.025 | 0.02 | 0 | 0 | 0 | 0 | 1323 | 120 | 1 | 0 | Na | 1 | Na | 1 | 623 | 179.4617 | 473.6612 | Na | Na
17.36 | 11.48 | 2.65 | 1.67 | 0.4 | 0 | 0 | 0 | 0 | 0 | 0 | 0 | 0 | 0.04 | 0 | 0.025 | 0.02 | 0 | 0 | 0 | 0 | 1323 | 120 | 1 | 0 | Na | 1 | Na | 1 | 673 | 179.4617 | 470.7192 | Na | Na
17.36 | 11.48 | 2.65 | 1.67 | 0.4 | 0 | 0 | 0 | 0 | 0 | 0 | 0 | 0 | 0.04 | 0 | 0.025 | 0.02 | 0 | 0 | 0 | 0 | 1323 | 120 | 1 | 0 | Na | 1 | Na | 1 | 773 | 158.8677 | 461.8932 | Na | Na
17.36 | 11.48 | 2.65 | 1.67 | 0.4 | 0 | 0 | 0 | 0 | 0 | 0 | 0 | 0 | 0.04 | 0 | 0.025 | 0.02 | 0 | 0 | 0 | 0 | 1323 | 120 | 1 | 0 | Na | 1 | Na | 1 | 873 | 152.9837 | 430.5119 | Na | Na
17.36 | 11.48 | 2.65 | 1.67 | 0.4 | 0 | 0 | 0 | 0 | 0 | 0 | 0 | 0 | 0.04 | 0 | 0.025 | 0.02 | 0 | 0 | 0 | 0 | 1323 | 120 | 1 | 0 | Na | 1 | Na | 1 | 923 | 142.1964 | 392.266 | Na | Na
17.36 | 11.48 | 2.65 | 1.67 | 0.4 | 0 | 0 | 0 | 0 | 0 | 0 | 0 | 0 | 0.04 | 0 | 0.025 | 0.02 | 0 | 0 | 0 | 0 | 1323 | 120 | 1 | 0 | Na | 1 | Na | 1 | 973 | 140.2351 | 349.1167 | Na | Na
17.32 | 11.76 | 2.45 | 1.54 | 0.43 | 0 | 0 | 0 | 0 | 0 | 0 | 0 | 0 | 0.04 | 0 | 0.024 | 0.023 | 0 | 0 | 0 | 0 | 1373 | 1800 | Na | Na | Na | 2 | Na | 1 | 293 | 187.307 | 551.1337 | 72.3 | Na
17.32 | 11.76 | 2.45 | 1.54 | 0.43 | 0 | 0 | 0 | 0 | 0 | 0 | 0 | 0 | 0.04 | 0 | 0.024 | 0.023 | 0 | 0 | 0 | 0 | 1373 | 1800 | Na | Na | Na | 2 | Na | 1 | 373 | 153.9644 | 491.3132 | 60.2 | Na
17.32 | 11.76 | 2.45 | 1.54 | 0.43 | 0 | 0 | 0 | 0 | 0 | 0 | 0 | 0 | 0.04 | 0 | 0.024 | 0.023 | 0 | 0 | 0 | 0 | 1373 | 1800 | Na | Na | Na | 2 | Na | 1 | 423 | 145.1384 | 472.6805 | 55.6 | Na
17.32 | 11.76 | 2.45 | 1.54 | 0.43 | 0 | 0 | 0 | 0 | 0 | 0 | 0 | 0 | 0.04 | 0 | 0.024 | 0.023 | 0 | 0 | 0 | 0 | 1373 | 1800 | Na | Na | Na | 2 | Na | 1 | 473 | 128.4671 | 456.9899 | 51.2 | Na
17.32 | 11.76 | 2.45 | 1.54 | 0.43 | 0 | 0 | 0 | 0 | 0 | 0 | 0 | 0 | 0.04 | 0 | 0.024 | 0.023 | 0 | 0 | 0 | 0 | 1373 | 1800 | Na | Na | Na | 2 | Na | 1 | 523 | 101.9892 | 451.1059 | 46 | Na
17.32 | 11.76 | 2.45 | 1.54 | 0.43 | 0 | 0 | 0 | 0 | 0 | 0 | 0 | 0 | 0.04 | 0 | 0.024 | 0.023 | 0 | 0 | 0 | 0 | 1373 | 1800 | Na | Na | Na | 2 | Na | 1 | 573 | 117.6798 | 448.1639 | 44.8 | Na
17.32 | 11.76 | 2.45 | 1.54 | 0.43 | 0 | 0 | 0 | 0 | 0 | 0 | 0 | 0 | 0.04 | 0 | 0.024 | 0.023 | 0 | 0 | 0 | 0 | 1373 | 1800 | Na | Na | Na | 2 | Na | 1 | 623 | 112.7765 | 451.1059 | 47 | Na
17.32 | 11.76 | 2.45 | 1.54 | 0.43 | 0 | 0 | 0 | 0 | 0 | 0 | 0 | 0 | 0.04 | 0 | 0.024 | 0.023 | 0 | 0 | 0 | 0 | 1373 | 1800 | Na | Na | Na | 2 | Na | 1 | 673 | 104.9312 | 448.1639 | 44.2 | Na
17.32 | 11.76 | 2.45 | 1.54 | 0.43 | 0 | 0 | 0 | 0 | 0 | 0 | 0 | 0 | 0.04 | 0 | 0.024 | 0.023 | 0 | 0 | 0 | 0 | 1373 | 1800 | Na | Na | Na | 2 | Na | 1 | 773 | 97.0858 | 426.5893 | 39.1 | Na
17.32 | 11.76 | 2.45 | 1.54 | 0.43 | 0 | 0 | 0 | 0 | 0 | 0 | 0 | 0 | 0.04 | 0 | 0.024 | 0.023 | 0 | 0 | 0 | 0 | 1373 | 1800 | Na | Na | Na | 2 | Na | 1 | 873 | 92.1825 | 413.8406 | 48.5 | Na
17.32 | 11.76 | 2.45 | 1.54 | 0.43 | 0 | 0 | 0 | 0 | 0 | 0 | 0 | 0 | 0.04 | 0 | 0.024 | 0.023 | 0 | 0 | 0 | 0 | 1373 | 1800 | Na | Na | Na | 2 | Na | 1 | 973 | 89.2405 | 273.6055 | 59.5 | Na
17.21 | 11.95 | 2.47 | 1.36 | 0.34 | 0 | 0 | 0 | 0 | 0 | 0 | 0 | 0 | 0.04 | 0 | 0.022 | 0.023 | 0 | 0 | 0 | 0 | 1373 | 1800 | 0 | 1 | Na | 2 | Na | 1 | 293 | 187.307 | 548.1917 | 75.3 | Na
17.21 | 11.95 | 2.47 | 1.36 | 0.34 | 0 | 0 | 0 | 0 | 0 | 0 | 0 | 0 | 0.04 | 0 | 0.022 | 0.023 | 0 | 0 | 0 | 0 | 1373 | 1800 | 0 | 1 | Na | 2 | Na | 1 | 373 | 158.8677 | 486.4098 | 59.8 | Na
17.21 | 11.95 | 2.47 | 1.36 | 0.34 | 0 | 0 | 0 | 0 | 0 | 0 | 0 | 0 | 0.04 | 0 | 0.022 | 0.023 | 0 | 0 | 0 | 0 | 1373 | 1800 | 0 | 1 | Na | 2 | Na | 1 | 423 | 143.1771 | 470.7192 | 53.7 | Na
17.21 | 11.95 | 2.47 | 1.36 | 0.34 | 0 | 0 | 0 | 0 | 0 | 0 | 0 | 0 | 0.04 | 0 | 0.022 | 0.023 | 0 | 0 | 0 | 0 | 1373 | 1800 | 0 | 1 | Na | 2 | Na | 1 | 473 | 128.4671 | 454.0479 | 51 | Na
17.21 | 11.95 | 2.47 | 1.36 | 0.34 | 0 | 0 | 0 | 0 | 0 | 0 | 0 | 0 | 0.04 | 0 | 0.022 | 0.023 | 0 | 0 | 0 | 0 | 1373 | 1800 | 0 | 1 | Na | 2 | Na | 1 | 523 | 117.6798 | 445.2219 | 48.4 | Na
17.21 | 11.95 | 2.47 | 1.36 | 0.34 | 0 | 0 | 0 | 0 | 0 | 0 | 0 | 0 | 0.04 | 0 | 0.022 | 0.023 | 0 | 0 | 0 | 0 | 1373 | 1800 | 0 | 1 | Na | 2 | Na | 1 | 573 | 117.6798 | 438.3573 | 46.7 | Na
17.21 | 11.95 | 2.47 | 1.36 | 0.34 | 0 | 0 | 0 | 0 | 0 | 0 | 0 | 0 | 0.04 | 0 | 0.022 | 0.023 | 0 | 0 | 0 | 0 | 1373 | 1800 | 0 | 1 | Na | 2 | Na | 1 | 623 | 109.8345 | 440.3186 | 44.5 | Na
17.21 | 11.95 | 2.47 | 1.36 | 0.34 | 0 | 0 | 0 | 0 | 0 | 0 | 0 | 0 | 0.04 | 0 | 0.022 | 0.023 | 0 | 0 | 0 | 0 | 1373 | 1800 | 0 | 1 | Na | 2 | Na | 1 | 673 | 106.8925 | 441.2992 | 44.2 | Na
17.21 | 11.95 | 2.47 | 1.36 | 0.34 | 0 | 0 | 0 | 0 | 0 | 0 | 0 | 0 | 0.04 | 0 | 0.022 | 0.023 | 0 | 0 | 0 | 0 | 1373 | 1800 | 0 | 1 | Na | 2 | Na | 1 | 773 | 94.1438 | 424.6279 | 43.4 | Na
17.21 | 11.95 | 2.47 | 1.36 | 0.34 | 0 | 0 | 0 | 0 | 0 | 0 | 0 | 0 | 0.04 | 0 | 0.022 | 0.023 | 0 | 0 | 0 | 0 | 1373 | 1800 | 0 | 1 | Na | 2 | Na | 1 | 873 | 92.1825 | 390.3047 | 46.2 | Na
17.21 | 11.95 | 2.47 | 1.36 | 0.34 | 0 | 0 | 0 | 0 | 0 | 0 | 0 | 0 | 0.04 | 0 | 0.022 | 0.023 | 0 | 0 | 0 | 0 | 1373 | 1800 | 0 | 1 | Na | 2 | Na | 1 | 973 | 83.3565 | 276.5475 | 52.5 | Na
17.05 | 11.37 | 2.19 | 1.4 | 0.45 | 0 | 0 | 0 | 0 | 0 | 0 | 0 | 0 | 0.04 | 0 | 0.023 | 0.02 | 0 | 0 | 0 | 0 | 1373 | 1800 | 0 | 1 | Na | 2 | Na | 1 | 293 | 204.959 | 607.0316 | 69.2 | Na
17.05 | 11.37 | 2.19 | 1.4 | 0.45 | 0 | 0 | 0 | 0 | 0 | 0 | 0 | 0 | 0.04 | 0 | 0.023 | 0.02 | 0 | 0 | 0 | 0 | 1373 | 1800 | 0 | 1 | Na | 2 | Na | 1 | 373 | 166.7131 | 539.3658 | 61.3 | Na
17.05 | 11.37 | 2.19 | 1.4 | 0.45 | 0 | 0 | 0 | 0 | 0 | 0 | 0 | 0 | 0.04 | 0 | 0.023 | 0.02 | 0 | 0 | 0 | 0 | 1373 | 1800 | 0 | 1 | Na | 2 | Na | 1 | 423 | 147.0998 | 478.5645 | 52.8 | Na
17.05 | 11.37 | 2.19 | 1.4 | 0.45 | 0 | 0 | 0 | 0 | 0 | 0 | 0 | 0 | 0.04 | 0 | 0.023 | 0.02 | 0 | 0 | 0 | 0 | 1373 | 1800 | 0 | 1 | Na | 2 | Na | 1 | 473 | 134.3511 | 461.8932 | 50.6 | Na
17.05 | 11.37 | 2.19 | 1.4 | 0.45 | 0 | 0 | 0 | 0 | 0 | 0 | 0 | 0 | 0.04 | 0 | 0.023 | 0.02 | 0 | 0 | 0 | 0 | 1373 | 1800 | 0 | 1 | Na | 2 | Na | 1 | 523 | 128.4671 | 461.8932 | 46.8 | Na
17.05 | 11.37 | 2.19 | 1.4 | 0.45 | 0 | 0 | 0 | 0 | 0 | 0 | 0 | 0 | 0.04 | 0 | 0.023 | 0.02 | 0 | 0 | 0 | 0 | 1373 | 1800 | 0 | 1 | Na | 2 | Na | 1 | 573 | 123.5638 | 456.9899 | 44 | Na
17.05 | 11.37 | 2.19 | 1.4 | 0.45 | 0 | 0 | 0 | 0 | 0 | 0 | 0 | 0 | 0.04 | 0 | 0.023 | 0.02 | 0 | 0 | 0 | 0 | 1373 | 1800 | 0 | 1 | Na | 2 | Na | 1 | 623 | 123.5638 | 462.8739 | 46 | Na
17.05 | 11.37 | 2.19 | 1.4 | 0.45 | 0 | 0 | 0 | 0 | 0 | 0 | 0 | 0 | 0.04 | 0 | 0.023 | 0.02 | 0 | 0 | 0 | 0 | 1373 | 1800 | 0 | 1 | Na | 2 | Na | 1 | 673 | 112.7765 | 462.8739 | 45.2 | Na
17.05 | 11.37 | 2.19 | 1.4 | 0.45 | 0 | 0 | 0 | 0 | 0 | 0 | 0 | 0 | 0.04 | 0 | 0.023 | 0.02 | 0 | 0 | 0 | 0 | 1373 | 1800 | 0 | 1 | Na | 2 | Na | 1 | 773 | 103.9505 | 441.2992 | 44.5 | Na
17.05 | 11.37 | 2.19 | 1.4 | 0.45 | 0 | 0 | 0 | 0 | 0 | 0 | 0 | 0 | 0.04 | 0 | 0.023 | 0.02 | 0 | 0 | 0 | 0 | 1373 | 1800 | 0 | 1 | Na | 2 | Na | 1 | 873 | 97.0858 | 372.6527 | 51.6 | Na
17.05 | 11.37 | 2.19 | 1.4 | 0.45 | 0 | 0 | 0 | 0 | 0 | 0 | 0 | 0 | 0.04 | 0 | 0.023 | 0.02 | 0 | 0 | 0 | 0 | 1373 | 1800 | 0 | 1 | Na | 2 | Na | 1 | 973 | 89.2405 | 236.3403 | 51 | Na
17.2 | 11.65 | 2.11 | 1.51 | 0.39 | 0 | 0 | 0 | 0 | 0 | 0 | 0 | 0 | 0.05 | 0 | 0.018 | 0.022 | 0 | 0 | 0 | 0 | 1373 | 1800 | 0 | 1 | Na | 2 | Na | 1 | 293 | 193.191 | 551.1337 | 70.5 | Na
17.2 | 11.65 | 2.11 | 1.51 | 0.39 | 0 | 0 | 0 | 0 | 0 | 0 | 0 | 0 | 0.05 | 0 | 0.018 | 0.022 | 0 | 0 | 0 | 0 | 1373 | 1800 | 0 | 1 | Na | 2 | Na | 1 | 373 | 147.0998 | 496.2165 | 58.7 | Na
17.2 | 11.65 | 2.11 | 1.51 | 0.39 | 0 | 0 | 0 | 0 | 0 | 0 | 0 | 0 | 0.05 | 0 | 0.018 | 0.022 | 0 | 0 | 0 | 0 | 1373 | 1800 | 0 | 1 | Na | 2 | Na | 1 | 423 | 147.0998 | 472.6805 | 55.3 | Na
17.2 | 11.65 | 2.11 | 1.51 | 0.39 | 0 | 0 | 0 | 0 | 0 | 0 | 0 | 0 | 0.05 | 0 | 0.018 | 0.022 | 0 | 0 | 0 | 0 | 1373 | 1800 | 0 | 1 | Na | 2 | Na | 1 | 473 | 131.4091 | 461.8932 | 51.2 | Na
17.2 | 11.65 | 2.11 | 1.51 | 0.39 | 0 | 0 | 0 | 0 | 0 | 0 | 0 | 0 | 0.05 | 0 | 0.018 | 0.022 | 0 | 0 | 0 | 0 | 1373 | 1800 | 0 | 1 | Na | 2 | Na | 1 | 523 | 123.5638 | 451.1059 | 46.4 | Na
17.2 | 11.65 | 2.11 | 1.51 | 0.39 | 0 | 0 | 0 | 0 | 0 | 0 | 0 | 0 | 0.05 | 0 | 0.018 | 0.022 | 0 | 0 | 0 | 0 | 1373 | 1800 | 0 | 1 | Na | 2 | Na | 1 | 573 | 120.6218 | 451.1059 | 45.2 | Na
17.2 | 11.65 | 2.11 | 1.51 | 0.39 | 0 | 0 | 0 | 0 | 0 | 0 | 0 | 0 | 0.05 | 0 | 0.018 | 0.022 | 0 | 0 | 0 | 0 | 1373 | 1800 | 0 | 1 | Na | 2 | Na | 1 | 623 | 120.6218 | 456.0092 | 45.1 | Na
17.2 | 11.65 | 2.11 | 1.51 | 0.39 | 0 | 0 | 0 | 0 | 0 | 0 | 0 | 0 | 0.05 | 0 | 0.018 | 0.022 | 0 | 0 | 0 | 0 | 1373 | 1800 | 0 | 1 | Na | 2 | Na | 1 | 673 | 106.8925 | 459.9319 | 47.1 | Na
17.2 | 11.65 | 2.11 | 1.51 | 0.39 | 0 | 0 | 0 | 0 | 0 | 0 | 0 | 0 | 0.05 | 0 | 0.018 | 0.022 | 0 | 0 | 0 | 0 | 1373 | 1800 | 0 | 1 | Na | 2 | Na | 1 | 773 | 91.2018 | 424.6279 | 43.6 | Na
17.2 | 11.65 | 2.11 | 1.51 | 0.39 | 0 | 0 | 0 | 0 | 0 | 0 | 0 | 0 | 0.05 | 0 | 0.018 | 0.022 | 0 | 0 | 0 | 0 | 1373 | 1800 | 0 | 1 | Na | 2 | Na | 1 | 873 | 103.9505 | 395.208 | 51.8 | Na
17.2 | 11.65 | 2.11 | 1.51 | 0.39 | 0 | 0 | 0 | 0 | 0 | 0 | 0 | 0 | 0.05 | 0 | 0.018 | 0.022 | 0 | 0 | 0 | 0 | 1373 | 1800 | 0 | 1 | Na | 2 | Na | 1 | 973 | 85.3179 | 270.6635 | 65 | Na
17.2 | 12 | 2.6 | 1.47 | 0.37 | 0 | 0 | 0 | 0 | 0 | 0 | 0 | 0 | 0.05 | 0 | 0.023 | 0.024 | 0 | 0 | 0 | 0 | 1373 | 1800 | 0 | 1 | Na | 2 | Na | 1 | 293 | 194.1717 | 556.0371 | 79.2 | Na
17.2 | 12 | 2.6 | 1.47 | 0.37 | 0 | 0 | 0 | 0 | 0 | 0 | 0 | 0 | 0.05 | 0 | 0.023 | 0.024 | 0 | 0 | 0 | 0 | 1373 | 1800 | 0 | 1 | Na | 2 | Na | 1 | 373 | 163.7711 | 500.1391 | 62.3 | Na
17.2 | 12 | 2.6 | 1.47 | 0.37 | 0 | 0 | 0 | 0 | 0 | 0 | 0 | 0 | 0.05 | 0 | 0.023 | 0.024 | 0 | 0 | 0 | 0 | 1373 | 1800 | 0 | 1 | Na | 2 | Na | 1 | 423 | 151.0224 | 478.5645 | 51.5 | Na
17.2 | 12 | 2.6 | 1.47 | 0.37 | 0 | 0 | 0 | 0 | 0 | 0 | 0 | 0 | 0.05 | 0 | 0.023 | 0.024 | 0 | 0 | 0 | 0 | 1373 | 1800 | 0 | 1 | Na | 2 | Na | 1 | 473 | 136.3124 | 462.8739 | 51 | Na
17.2 | 12 | 2.6 | 1.47 | 0.37 | 0 | 0 | 0 | 0 | 0 | 0 | 0 | 0 | 0.05 | 0 | 0.023 | 0.024 | 0 | 0 | 0 | 0 | 1373 | 1800 | 0 | 1 | Na | 2 | Na | 1 | 523 | 128.4671 | 456.9899 | 48 | Na
17.2 | 12 | 2.6 | 1.47 | 0.37 | 0 | 0 | 0 | 0 | 0 | 0 | 0 | 0 | 0.05 | 0 | 0.023 | 0.024 | 0 | 0 | 0 | 0 | 1373 | 1800 | 0 | 1 | Na | 2 | Na | 1 | 573 | 129.4478 | 454.0479 | 46.4 | Na
17.2 | 12 | 2.6 | 1.47 | 0.37 | 0 | 0 | 0 | 0 | 0 | 0 | 0 | 0 | 0.05 | 0 | 0.023 | 0.024 | 0 | 0 | 0 | 0 | 1373 | 1800 | 0 | 1 | Na | 2 | Na | 1 | 623 | 120.6218 | 456.9899 | 45.1 | Na
17.2 | 12 | 2.6 | 1.47 | 0.37 | 0 | 0 | 0 | 0 | 0 | 0 | 0 | 0 | 0.05 | 0 | 0.023 | 0.024 | 0 | 0 | 0 | 0 | 1373 | 1800 | 0 | 1 | Na | 2 | Na | 1 | 673 | 112.7765 | 459.9319 | 45.6 | Na
17.2 | 12 | 2.6 | 1.47 | 0.37 | 0 | 0 | 0 | 0 | 0 | 0 | 0 | 0 | 0.05 | 0 | 0.023 | 0.024 | 0 | 0 | 0 | 0 | 1373 | 1800 | 0 | 1 | Na | 2 | Na | 1 | 773 | 101.9892 | 440.3186 | 45.6 | Na
17.2 | 12 | 2.6 | 1.47 | 0.37 | 0 | 0 | 0 | 0 | 0 | 0 | 0 | 0 | 0.05 | 0 | 0.023 | 0.024 | 0 | 0 | 0 | 0 | 1373 | 1800 | 0 | 1 | Na | 2 | Na | 1 | 873 | 100.0278 | 407.9566 | 45.4 | Na
17.2 | 12 | 2.6 | 1.47 | 0.37 | 0 | 0 | 0 | 0 | 0 | 0 | 0 | 0 | 0.05 | 0 | 0.023 | 0.024 | 0 | 0 | 0 | 0 | 1373 | 1800 | 0 | 1 | Na | 2 | Na | 1 | 973 | 92.1825 | 282.4315 | 55.5 | Na
17.57 | 10.64 | 2.79 | 1.47 | 0.35 | 0 | 0 | 0 | 0 | 0 | 0 | 0 | 0 | 0.06 | 0 | 0.032 | 0.031 | 0 | 0 | 0 | 0 | 1373 | Na | 0 | 1 | Na | 2 | Na | 1 | 293 | 223.5916 | 564.863 | 60 | Na
17.57 | 10.64 | 2.79 | 1.47 | 0.35 | 0 | 0 | 0 | 0 | 0 | 0 | 0 | 0 | 0.06 | 0 | 0.032 | 0.031 | 0 | 0 | 0 | 0 | 1373 | Na | 0 | 1 | Na | 2 | Na | 1 | 373 | 188.2877 | 499.1585 | 50.2 | Na
17.57 | 10.64 | 2.79 | 1.47 | 0.35 | 0 | 0 | 0 | 0 | 0 | 0 | 0 | 0 | 0.06 | 0 | 0.032 | 0.031 | 0 | 0 | 0 | 0 | 1373 | Na | 0 | 1 | Na | 2 | Na | 1 | 423 | 179.4617 | 481.5065 | 49.1 | Na
17.57 | 10.64 | 2.79 | 1.47 | 0.35 | 0 | 0 | 0 | 0 | 0 | 0 | 0 | 0 | 0.06 | 0 | 0.032 | 0.031 | 0 | 0 | 0 | 0 | 1373 | Na | 0 | 1 | Na | 2 | Na | 1 | 473 | 153.9644 | 461.8932 | 46.5 | Na
17.57 | 10.64 | 2.79 | 1.47 | 0.35 | 0 | 0 | 0 | 0 | 0 | 0 | 0 | 0 | 0.06 | 0 | 0.032 | 0.031 | 0 | 0 | 0 | 0 | 1373 | Na | 0 | 1 | Na | 2 | Na | 1 | 523 | 145.1384 | 456.9899 | 43.6 | Na
17.57 | 10.64 | 2.79 | 1.47 | 0.35 | 0 | 0 | 0 | 0 | 0 | 0 | 0 | 0 | 0.06 | 0 | 0.032 | 0.031 | 0 | 0 | 0 | 0 | 1373 | Na | 0 | 1 | Na | 2 | Na | 1 | 573 | 139.2544 | 456.9899 | 45.7 | Na
17.57 | 10.64 | 2.79 | 1.47 | 0.35 | 0 | 0 | 0 | 0 | 0 | 0 | 0 | 0 | 0.06 | 0 | 0.032 | 0.031 | 0 | 0 | 0 | 0 | 1373 | Na | 0 | 1 | Na | 2 | Na | 1 | 623 | 136.3124 | 461.8932 | 41.9 | Na
17.57 | 10.64 | 2.79 | 1.47 | 0.35 | 0 | 0 | 0 | 0 | 0 | 0 | 0 | 0 | 0.06 | 0 | 0.032 | 0.031 | 0 | 0 | 0 | 0 | 1373 | Na | 0 | 1 | Na | 2 | Na | 1 | 673 | 128.4671 | 452.0866 | 41.2 | Na
17.57 | 10.64 | 2.79 | 1.47 | 0.35 | 0 | 0 | 0 | 0 | 0 | 0 | 0 | 0 | 0.06 | 0 | 0.032 | 0.031 | 0 | 0 | 0 | 0 | 1373 | Na | 0 | 1 | Na | 2 | Na | 1 | 773 | 115.7185 | 435.4153 | 42 | Na
17.57 | 10.64 | 2.79 | 1.47 | 0.35 | 0 | 0 | 0 | 0 | 0 | 0 | 0 | 0 | 0.06 | 0 | 0.032 | 0.031 | 0 | 0 | 0 | 0 | 1373 | Na | 0 | 1 | Na | 2 | Na | 1 | 873 | 112.7765 | 410.8986 | 44.4 | Na
17.57 | 10.64 | 2.79 | 1.47 | 0.35 | 0 | 0 | 0 | 0 | 0 | 0 | 0 | 0 | 0.06 | 0 | 0.032 | 0.031 | 0 | 0 | 0 | 0 | 1373 | Na | 0 | 1 | Na | 2 | Na | 1 | 973 | 110.8151 | 284.3929 | 49.3 | Na
17 | 12.14 | 2.5 | 1.53 | 0.37 | 0 | 0 | 0 | 0 | 0 | 0 | 0 | 0 | 0.049 | 0 | 0.026 | 0.022 | 0 | 0 | 0 | 0 | 1373 | 1800 | 0 | 1 | Na | 3 | Na | 1 | 293 | 204.959 | 582.515 | 43.5 | Na
17 | 12.14 | 2.5 | 1.53 | 0.37 | 0 | 0 | 0 | 0 | 0 | 0 | 0 | 0 | 0.049 | 0 | 0.026 | 0.022 | 0 | 0 | 0 | 0 | 1373 | 1800 | 0 | 1 | Na | 3 | Na | 1 | 373 | 201.0363 | 502.1005 | 43 | Na
17 | 12.14 | 2.5 | 1.53 | 0.37 | 0 | 0 | 0 | 0 | 0 | 0 | 0 | 0 | 0.049 | 0 | 0.026 | 0.022 | 0 | 0 | 0 | 0 | 1373 | 1800 | 0 | 1 | Na | 3 | Na | 1 | 473 | 148.0804 | 475.6225 | 39.9 | Na
17 | 12.14 | 2.5 | 1.53 | 0.37 | 0 | 0 | 0 | 0 | 0 | 0 | 0 | 0 | 0.049 | 0 | 0.026 | 0.022 | 0 | 0 | 0 | 0 | 1373 | 1800 | 0 | 1 | Na | 3 | Na | 1 | 573 | 131.4091 | 456.9899 | 36.1 | Na
17 | 12.14 | 2.5 | 1.53 | 0.37 | 0 | 0 | 0 | 0 | 0 | 0 | 0 | 0 | 0.049 | 0 | 0.026 | 0.022 | 0 | 0 | 0 | 0 | 1373 | 1800 | 0 | 1 | Na | 3 | Na | 1 | 623 | 126.5058 | 472.6805 | 40.3 | Na
17 | 12.14 | 2.5 | 1.53 | 0.37 | 0 | 0 | 0 | 0 | 0 | 0 | 0 | 0 | 0.049 | 0 | 0.026 | 0.022 | 0 | 0 | 0 | 0 | 1373 | 1800 | 0 | 1 | Na | 3 | Na | 1 | 673 | 125.5251 | 481.5065 | 34.7 | Na
17 | 12.14 | 2.5 | 1.53 | 0.37 | 0 | 0 | 0 | 0 | 0 | 0 | 0 | 0 | 0.049 | 0 | 0.026 | 0.022 | 0 | 0 | 0 | 0 | 1373 | 1800 | 0 | 1 | Na | 3 | Na | 1 | 723 | 118.6605 | 445.2219 | 34.6 | Na
17 | 12.14 | 2.5 | 1.53 | 0.37 | 0 | 0 | 0 | 0 | 0 | 0 | 0 | 0 | 0.049 | 0 | 0.026 | 0.022 | 0 | 0 | 0 | 0 | 1373 | 1800 | 0 | 1 | Na | 3 | Na | 1 | 773 | 115.7185 | 454.0479 | 35.8 | Na
17 | 12.14 | 2.5 | 1.53 | 0.37 | 0 | 0 | 0 | 0 | 0 | 0 | 0 | 0 | 0.049 | 0 | 0.026 | 0.022 | 0 | 0 | 0 | 0 | 1373 | 1800 | 0 | 1 | Na | 3 | Na | 1 | 873 | 107.8731 | 405.0146 | 39.5 | Na
17 | 12.14 | 2.5 | 1.53 | 0.37 | 0 | 0 | 0 | 0 | 0 | 0 | 0 | 0 | 0.049 | 0 | 0.026 | 0.022 | 0 | 0 | 0 | 0 | 1373 | 1800 | 0 | 1 | Na | 3 | Na | 1 | 973 | 103.9505 | 324.6001 | 47.7 | Na
16.98 | 11.72 | 2.38 | 1.65 | 0.3 | 0 | 0 | 0 | 0 | 0 | 0 | 0 | 0 | 0.041 | 0.0001 | 0.024 | 0.024 | 0 | 0 | 0 | 0 | 1323 | Na | 0 | 1 | Na | 1 | Na | 2 | 293 | 208.8816 | 540.3464 | 65 | Na
16.98 | 11.72 | 2.38 | 1.65 | 0.3 | 0 | 0 | 0 | 0 | 0 | 0 | 0 | 0 | 0.041 | 0.0001 | 0.024 | 0.024 | 0 | 0 | 0 | 0 | 1323 | Na | 0 | 1 | Na | 1 | Na | 2 | 373 | 162.7904 | 479.5452 | 56 | Na
16.98 | 11.72 | 2.38 | 1.65 | 0.3 | 0 | 0 | 0 | 0 | 0 | 0 | 0 | 0 | 0.041 | 0.0001 | 0.024 | 0.024 | 0 | 0 | 0 | 0 | 1323 | Na | 0 | 1 | Na | 1 | Na | 2 | 473 | 134.3511 | 441.2992 | 50 | Na
16.98 | 11.72 | 2.38 | 1.65 | 0.3 | 0 | 0 | 0 | 0 | 0 | 0 | 0 | 0 | 0.041 | 0.0001 | 0.024 | 0.024 | 0 | 0 | 0 | 0 | 1323 | Na | 0 | 1 | Na | 1 | Na | 2 | 573 | 126.5058 | 428.5506 | 48 | Na
16.98 | 11.72 | 2.38 | 1.65 | 0.3 | 0 | 0 | 0 | 0 | 0 | 0 | 0 | 0 | 0.041 | 0.0001 | 0.024 | 0.024 | 0 | 0 | 0 | 0 | 1323 | Na | 0 | 1 | Na | 1 | Na | 2 | 673 | 110.8151 | 432.4733 | 45 | Na
16.98 | 11.72 | 2.38 | 1.65 | 0.3 | 0 | 0 | 0 | 0 | 0 | 0 | 0 | 0 | 0.041 | 0.0001 | 0.024 | 0.024 | 0 | 0 | 0 | 0 | 1323 | Na | 0 | 1 | Na | 1 | Na | 2 | 773 | 101.9892 | 406.976 | 44 | Na
16.98 | 11.72 | 2.38 | 1.65 | 0.3 | 0 | 0 | 0 | 0 | 0 | 0 | 0 | 0 | 0.041 | 0.0001 | 0.024 | 0.024 | 0 | 0 | 0 | 0 | 1323 | Na | 0 | 1 | Na | 1 | Na | 2 | 873 | 97.0858 | 365.788 | 45 | Na
16.98 | 11.72 | 2.38 | 1.65 | 0.3 | 0 | 0 | 0 | 0 | 0 | 0 | 0 | 0 | 0.041 | 0.0001 | 0.024 | 0.024 | 0 | 0 | 0 | 0 | 1323 | Na | 0 | 1 | Na | 1 | Na | 2 | 973 | 97.0858 | 294.1995 | 59 | Na
16.9 | 10.38 | 2.13 | 1.53 | 0.32 | 0 | 0 | 0 | 0 | 0 | 0 | 0 | 0 | 0.05 | 0.005 | 0.02 | 0.005 | 0 | 0 | 0 | 0 | 1323 | Na | 0 | 1 | Na | Na | Na | 1 | 293 | 237.3209 | 548.1917 | 68 | Na
16.9 | 10.38 | 2.13 | 1.53 | 0.32 | 0 | 0 | 0 | 0 | 0 | 0 | 0 | 0 | 0.05 | 0.005 | 0.02 | 0.005 | 0 | 0 | 0 | 0 | 1323 | Na | 0 | 1 | Na | Na | Na | 1 | 373 | 191.2297 | 470.7192 | 59 | Na
16.9 | 10.38 | 2.13 | 1.53 | 0.32 | 0 | 0 | 0 | 0 | 0 | 0 | 0 | 0 | 0.05 | 0.005 | 0.02 | 0.005 | 0 | 0 | 0 | 0 | 1323 | Na | 0 | 1 | Na | Na | Na | 1 | 473 | 166.7131 | 432.4733 | 50 | Na
16.9 | 10.38 | 2.13 | 1.53 | 0.32 | 0 | 0 | 0 | 0 | 0 | 0 | 0 | 0 | 0.05 | 0.005 | 0.02 | 0.005 | 0 | 0 | 0 | 0 | 1323 | Na | 0 | 1 | Na | Na | Na | 1 | 573 | 152.9837 | 422.6666 | 47 | Na
16.9 | 10.38 | 2.13 | 1.53 | 0.32 | 0 | 0 | 0 | 0 | 0 | 0 | 0 | 0 | 0.05 | 0.005 | 0.02 | 0.005 | 0 | 0 | 0 | 0 | 1323 | Na | 0 | 1 | Na | Na | Na | 1 | 673 | 145.1384 | 421.6859 | Na | Na
16.9 | 10.38 | 2.13 | 1.53 | 0.32 | 0 | 0 | 0 | 0 | 0 | 0 | 0 | 0 | 0.05 | 0.005 | 0.02 | 0.005 | 0 | 0 | 0 | 0 | 1323 | Na | 0 | 1 | Na | Na | Na | 1 | 773 | 136.3124 | 405.9953 | 43 | Na
16.9 | 10.38 | 2.13 | 1.53 | 0.32 | 0 | 0 | 0 | 0 | 0 | 0 | 0 | 0 | 0.05 | 0.005 | 0.02 | 0.005 | 0 | 0 | 0 | 0 | 1323 | Na | 0 | 1 | Na | Na | Na | 1 | 873 | 126.5058 | 362.846 | 48 | Na
16.9 | 10.38 | 2.13 | 1.53 | 0.32 | 0 | 0 | 0 | 0 | 0 | 0 | 0 | 0 | 0.05 | 0.005 | 0.02 | 0.005 | 0 | 0 | 0 | 0 | 1323 | Na | 0 | 1 | Na | Na | Na | 1 | 973 | 125.5251 | 273.6055 | 70 | Na
16.36 | 10.43 | 2.28 | 1.48 | 0.35 | 0 | 0 | 0 | 0 | 0 | 0 | 0 | 0 | 0.06 | 0.004 | 0.022 | 0.007 | 0 | 0 | 0 | 0 | 1323 | Na | 0 | 1 | Na | Na | Na | 1 | 293 | 255.9536 | 557.0177 | 60 | Na
16.36 | 10.43 | 2.28 | 1.48 | 0.35 | 0 | 0 | 0 | 0 | 0 | 0 | 0 | 0 | 0.06 | 0.004 | 0.022 | 0.007 | 0 | 0 | 0 | 0 | 1323 | Na | 0 | 1 | Na | Na | Na | 1 | 373 | 202.9977 | 486.4098 | 56 | Na
16.36 | 10.43 | 2.28 | 1.48 | 0.35 | 0 | 0 | 0 | 0 | 0 | 0 | 0 | 0 | 0.06 | 0.004 | 0.022 | 0.007 | 0 | 0 | 0 | 0 | 1323 | Na | 0 | 1 | Na | Na | Na | 1 | 473 | 172.597 | 442.2799 | 38 | Na
16.36 | 10.43 | 2.28 | 1.48 | 0.35 | 0 | 0 | 0 | 0 | 0 | 0 | 0 | 0 | 0.06 | 0.004 | 0.022 | 0.007 | 0 | 0 | 0 | 0 | 1323 | Na | 0 | 1 | Na | Na | Na | 1 | 573 | 161.8097 | 444.2412 | 42 | Na
16.36 | 10.43 | 2.28 | 1.48 | 0.35 | 0 | 0 | 0 | 0 | 0 | 0 | 0 | 0 | 0.06 | 0.004 | 0.022 | 0.007 | 0 | 0 | 0 | 0 | 1323 | Na | 0 | 1 | Na | Na | Na | 1 | 673 | 169.655 | 449.1446 | Na | Na
16.36 | 10.43 | 2.28 | 1.48 | 0.35 | 0 | 0 | 0 | 0 | 0 | 0 | 0 | 0 | 0.06 | 0.004 | 0.022 | 0.007 | 0 | 0 | 0 | 0 | 1323 | Na | 0 | 1 | Na | Na | Na | 1 | 773 | 157.8871 | 412.86 | 42 | Na
16.36 | 10.43 | 2.28 | 1.48 | 0.35 | 0 | 0 | 0 | 0 | 0 | 0 | 0 | 0 | 0.06 | 0.004 | 0.022 | 0.007 | 0 | 0 | 0 | 0 | 1323 | Na | 0 | 1 | Na | Na | Na | 1 | 873 | 152.9837 | 388.3433 | 43 | Na
16.36 | 10.43 | 2.28 | 1.48 | 0.35 | 0 | 0 | 0 | 0 | 0 | 0 | 0 | 0 | 0.06 | 0.004 | 0.022 | 0.007 | 0 | 0 | 0 | 0 | 1323 | Na | 0 | 1 | Na | Na | Na | 1 | 973 | 147.0998 | 290.2768 | Na | Na
17.24 | 11.4 | 2.65 | 1.51 | 0.34 | 0 | 0 | 0 | 0 | 0 | 0 | 0 | 0 | 0.045 | 0.0001 | 0.03 | 0.03 | 0 | 0 | 0 | 0 | 1323 | Na | 1 | 0 | Na | Na | Na | 1 | 293 | 215.7463 | 563.8824 | 62 | Na
17.24 | 11.4 | 2.65 | 1.51 | 0.34 | 0 | 0 | 0 | 0 | 0 | 0 | 0 | 0 | 0.045 | 0.0001 | 0.03 | 0.03 | 0 | 0 | 0 | 0 | 1323 | Na | 1 | 0 | Na | Na | Na | 1 | 373 | 173.5777 | 506.0231 | 51 | Na
17.24 | 11.4 | 2.65 | 1.51 | 0.34 | 0 | 0 | 0 | 0 | 0 | 0 | 0 | 0 | 0.045 | 0.0001 | 0.03 | 0.03 | 0 | 0 | 0 | 0 | 1323 | Na | 1 | 0 | Na | Na | Na | 1 | 473 | 151.0224 | 459.9319 | Na | Na
17.24 | 11.4 | 2.65 | 1.51 | 0.34 | 0 | 0 | 0 | 0 | 0 | 0 | 0 | 0 | 0.045 | 0.0001 | 0.03 | 0.03 | 0 | 0 | 0 | 0 | 1323 | Na | 1 | 0 | Na | Na | Na | 1 | 573 | 140.2351 | 459.9319 | 40 | Na
17.24 | 11.4 | 2.65 | 1.51 | 0.34 | 0 | 0 | 0 | 0 | 0 | 0 | 0 | 0 | 0.045 | 0.0001 | 0.03 | 0.03 | 0 | 0 | 0 | 0 | 1323 | Na | 1 | 0 | Na | Na | Na | 1 | 673 | 131.4091 | 446.2026 | Na | Na
17.24 | 11.4 | 2.65 | 1.51 | 0.34 | 0 | 0 | 0 | 0 | 0 | 0 | 0 | 0 | 0.045 | 0.0001 | 0.03 | 0.03 | 0 | 0 | 0 | 0 | 1323 | Na | 1 | 0 | Na | Na | Na | 1 | 773 | 113.7571 | 435.4153 | 40 | Na
17.24 | 11.4 | 2.65 | 1.51 | 0.34 | 0 | 0 | 0 | 0 | 0 | 0 | 0 | 0 | 0.045 | 0.0001 | 0.03 | 0.03 | 0 | 0 | 0 | 0 | 1323 | Na | 1 | 0 | Na | Na | Na | 1 | 873 | 108.8538 | 393.2467 | 48 | Na
17.24 | 11.4 | 2.65 | 1.51 | 0.34 | 0 | 0 | 0 | 0 | 0 | 0 | 0 | 0 | 0.045 | 0.0001 | 0.03 | 0.03 | 0 | 0 | 0 | 0 | 1323 | Na | 1 | 0 | Na | Na | Na | 1 | 973 | 107.8731 | 298.1222 | Na | Na
16.48 | 10.77 | 2.25 | 1.45 | 0.43 | 0 | 0 | 0 | 0 | 0 | 0 | 0 | 0 | 0.05 | 0.003 | 0.016 | 0.007 | 0 | 0 | 0 | 0 | 1323 | Na | 1 | 0 | Na | Na | Na | 1 | 293 | 193.191 | 539.3658 | 68 | Na
16.48 | 10.77 | 2.25 | 1.45 | 0.43 | 0 | 0 | 0 | 0 | 0 | 0 | 0 | 0 | 0.05 | 0.003 | 0.016 | 0.007 | 0 | 0 | 0 | 0 | 1323 | Na | 1 | 0 | Na | Na | Na | 1 | 373 | 158.8677 | 472.6805 | 59 | Na
16.48 | 10.77 | 2.25 | 1.45 | 0.43 | 0 | 0 | 0 | 0 | 0 | 0 | 0 | 0 | 0.05 | 0.003 | 0.016 | 0.007 | 0 | 0 | 0 | 0 | 1323 | Na | 1 | 0 | Na | Na | Na | 1 | 423 | 151.0224 | 449.1446 | 53 | Na
16.48 | 10.77 | 2.25 | 1.45 | 0.43 | 0 | 0 | 0 | 0 | 0 | 0 | 0 | 0 | 0.05 | 0.003 | 0.016 | 0.007 | 0 | 0 | 0 | 0 | 1323 | Na | 1 | 0 | Na | Na | Na | 1 | 523 | 115.7185 | 449.1446 | 50 | Na
16.48 | 10.77 | 2.25 | 1.45 | 0.43 | 0 | 0 | 0 | 0 | 0 | 0 | 0 | 0 | 0.05 | 0.003 | 0.016 | 0.007 | 0 | 0 | 0 | 0 | 1323 | Na | 1 | 0 | Na | Na | Na | 1 | 623 | 113.7571 | 421.6859 | Na | Na
16.48 | 10.77 | 2.25 | 1.45 | 0.43 | 0 | 0 | 0 | 0 | 0 | 0 | 0 | 0 | 0.05 | 0.003 | 0.016 | 0.007 | 0 | 0 | 0 | 0 | 1323 | Na | 1 | 0 | Na | Na | Na | 1 | 723 | 101.9892 | 411.8793 | Na | Na
16.48 | 10.77 | 2.25 | 1.45 | 0.43 | 0 | 0 | 0 | 0 | 0 | 0 | 0 | 0 | 0.05 | 0.003 | 0.016 | 0.007 | 0 | 0 | 0 | 0 | 1323 | Na | 1 | 0 | Na | Na | Na | 1 | 823 | 94.1438 | 381.4787 | 45 | Na
16.48 | 10.77 | 2.25 | 1.45 | 0.43 | 0 | 0 | 0 | 0 | 0 | 0 | 0 | 0 | 0.05 | 0.003 | 0.016 | 0.007 | 0 | 0 | 0 | 0 | 1323 | Na | 1 | 0 | Na | Na | Na | 1 | 923 | 94.1438 | 317.7355 | Na | Na
16.48 | 10.77 | 2.25 | 1.45 | 0.43 | 0 | 0 | 0 | 0 | 0 | 0 | 0 | 0 | 0.05 | 0.003 | 0.016 | 0.007 | 0 | 0 | 0 | 0 | 1323 | Na | 1 | 0 | Na | Na | Na | 1 | 973 | 94.1438 | 292.2382 | 54 | Na
17.81 | 9.69 | 0 | 0.81 | 0.63 | 0 | 0.5 | 0 | 0 | 0 | 0 | 0 | 0 | 0.06 | 0 | 0.028 | 0.007 | 0 | 0 | 0 | 0 | 1323 | 3600 | 0 | 1 | Na | Na | Na | 2 | 293 | 233.3983 | 585.457 | 56 | Na
17.81 | 9.69 | 0 | 0.81 | 0.63 | 0 | 0.5 | 0 | 0 | 0 | 0 | 0 | 0 | 0.06 | 0 | 0.028 | 0.007 | 0 | 0 | 0 | 0 | 1323 | 3600 | 0 | 1 | Na | Na | Na | 2 | 373 | 203.9783 | 503.0811 | 46.5 | Na
17.81 | 9.69 | 0 | 0.81 | 0.63 | 0 | 0.5 | 0 | 0 | 0 | 0 | 0 | 0 | 0.06 | 0 | 0.028 | 0.007 | 0 | 0 | 0 | 0 | 1323 | 3600 | 0 | 1 | Na | Na | Na | 2 | 473 | 193.191 | 454.0479 | 41 | Na
17.81 | 9.69 | 0 | 0.81 | 0.63 | 0 | 0.5 | 0 | 0 | 0 | 0 | 0 | 0 | 0.06 | 0 | 0.028 | 0.007 | 0 | 0 | 0 | 0 | 1323 | 3600 | 0 | 1 | Na | Na | Na | 2 | 573 | 176.5197 | 434.4346 | 35.5 | Na
17.81 | 9.69 | 0 | 0.81 | 0.63 | 0 | 0.5 | 0 | 0 | 0 | 0 | 0 | 0 | 0.06 | 0 | 0.028 | 0.007 | 0 | 0 | 0 | 0 | 1323 | 3600 | 0 | 1 | Na | Na | Na | 2 | 673 | 155.9257 | 429.5313 | 38 | Na
17.81 | 9.69 | 0 | 0.81 | 0.63 | 0 | 0.5 | 0 | 0 | 0 | 0 | 0 | 0 | 0.06 | 0 | 0.028 | 0.007 | 0 | 0 | 0 | 0 | 1323 | 3600 | 0 | 1 | Na | Na | Na | 2 | 773 | 152.9837 | 413.8406 | 35 | Na
17.81 | 9.69 | 0 | 0.81 | 0.63 | 0 | 0.5 | 0 | 0 | 0 | 0 | 0 | 0 | 0.06 | 0 | 0.028 | 0.007 | 0 | 0 | 0 | 0 | 1323 | 3600 | 0 | 1 | Na | Na | Na | 2 | 873 | 155.9257 | 373.6334 | 39 | Na
17.81 | 9.69 | 0 | 0.81 | 0.63 | 0 | 0.5 | 0 | 0 | 0 | 0 | 0 | 0 | 0.06 | 0 | 0.028 | 0.007 | 0 | 0 | 0 | 0 | 1323 | 3600 | 0 | 1 | Na | Na | Na | 2 | 973 | 151.0224 | 281.4509 | 53 | Na
17.81 | 9.69 | 0 | 0.81 | 0.63 | 0 | 0.5 | 0 | 0 | 0 | 0 | 0 | 0 | 0.06 | 0 | 0.028 | 0.007 | 0 | 0 | 0 | 0 | 1403 | 3600 | 0 | 1 | Na | Na | Na | 2 | 293 | 208.8816 | 583.4957 | 60.5 | Na
17.81 | 9.69 | 0 | 0.81 | 0.63 | 0 | 0.5 | 0 | 0 | 0 | 0 | 0 | 0 | 0.06 | 0 | 0.028 | 0.007 | 0 | 0 | 0 | 0 | 1403 | 3600 | 0 | 1 | Na | Na | Na | 2 | 373 | 183.3844 | 502.1005 | 50.5 | Na
17.81 | 9.69 | 0 | 0.81 | 0.63 | 0 | 0.5 | 0 | 0 | 0 | 0 | 0 | 0 | 0.06 | 0 | 0.028 | 0.007 | 0 | 0 | 0 | 0 | 1403 | 3600 | 0 | 1 | Na | Na | Na | 2 | 473 | 161.8097 | 458.9512 | 47 | Na
17.81 | 9.69 | 0 | 0.81 | 0.63 | 0 | 0.5 | 0 | 0 | 0 | 0 | 0 | 0 | 0.06 | 0 | 0.028 | 0.007 | 0 | 0 | 0 | 0 | 1403 | 3600 | 0 | 1 | Na | Na | Na | 2 | 573 | 152.9837 | 451.1059 | 42 | Na
17.81 | 9.69 | 0 | 0.81 | 0.63 | 0 | 0.5 | 0 | 0 | 0 | 0 | 0 | 0 | 0.06 | 0 | 0.028 | 0.007 | 0 | 0 | 0 | 0 | 1403 | 3600 | 0 | 1 | Na | Na | Na | 2 | 673 | 150.0417 | 456.9899 | 40.5 | Na
17.81 | 9.69 | 0 | 0.81 | 0.63 | 0 | 0.5 | 0 | 0 | 0 | 0 | 0 | 0 | 0.06 | 0 | 0.028 | 0.007 | 0 | 0 | 0 | 0 | 1403 | 3600 | 0 | 1 | Na | Na | Na | 2 | 773 | 147.0998 | 441.2992 | 36.5 | Na
17.81 | 9.69 | 0 | 0.81 | 0.63 | 0 | 0.5 | 0 | 0 | 0 | 0 | 0 | 0 | 0.06 | 0 | 0.028 | 0.007 | 0 | 0 | 0 | 0 | 1403 | 3600 | 0 | 1 | Na | Na | Na | 2 | 873 | 142.1964 | 408.9373 | 40 | Na
17.81 | 9.69 | 0 | 0.81 | 0.63 | 0 | 0.5 | 0 | 0 | 0 | 0 | 0 | 0 | 0.06 | 0 | 0.028 | 0.007 | 0 | 0 | 0 | 0 | 1403 | 3600 | 0 | 1 | Na | Na | Na | 2 | 973 | 134.3511 | 316.7548 | 42 | Na
18.15 | 9.68 | 0 | 0.86 | 0.84 | 0 | 0.43 | 0 | 0 | 0 | 0 | 0 | 0 | 0.08 | 0 | 0.029 | 0.01 | 0 | 0 | 0 | 0 | 1323 | 3600 | 0 | 1 | Na | Na | Na | 3 | 293 | 215.7463 | 602.1283 | 59.5 | Na
18.15 | 9.68 | 0 | 0.86 | 0.84 | 0 | 0.43 | 0 | 0 | 0 | 0 | 0 | 0 | 0.08 | 0 | 0.029 | 0.01 | 0 | 0 | 0 | 0 | 1323 | 3600 | 0 | 1 | Na | Na | Na | 3 | 873 | 140.2351 | 392.266 | 43 | Na
18.15 | 9.68 | 0 | 0.86 | 0.84 | 0 | 0.43 | 0 | 0 | 0 | 0 | 0 | 0 | 0.08 | 0 | 0.029 | 0.01 | 0 | 0 | 0 | 0 | 1323 | 3600 | 0 | 1 | Na | Na | Na | 3 | 973 | 131.4091 | 301.0642 | 59 | Na
18.15 | 9.68 | 0 | 0.86 | 0.84 | 0 | 0.43 | 0 | 0 | 0 | 0 | 0 | 0 | 0.08 | 0 | 0.029 | 0.01 | 0 | 0 | 0 | 0 | 1393 | 3600 | 0 | 1 | Na | Na | Na | 3 | 293 | 196.133 | 596.2443 | 68.5 | Na
18.15 | 9.68 | 0 | 0.86 | 0.84 | 0 | 0.43 | 0 | 0 | 0 | 0 | 0 | 0 | 0.08 | 0 | 0.029 | 0.01 | 0 | 0 | 0 | 0 | 1393 | 3600 | 0 | 1 | Na | Na | Na | 3 | 473 | 136.3124 | 449.1446 | 48 | Na
18.15 | 9.68 | 0 | 0.86 | 0.84 | 0 | 0.43 | 0 | 0 | 0 | 0 | 0 | 0 | 0.08 | 0 | 0.029 | 0.01 | 0 | 0 | 0 | 0 | 1393 | 3600 | 0 | 1 | Na | Na | Na | 3 | 573 | 123.5638 | 437.3766 | 41 | Na
18.15 | 9.68 | 0 | 0.86 | 0.84 | 0 | 0.43 | 0 | 0 | 0 | 0 | 0 | 0 | 0.08 | 0 | 0.029 | 0.01 | 0 | 0 | 0 | 0 | 1393 | 3600 | 0 | 1 | Na | Na | Na | 3 | 673 | 123.5638 | 441.2992 | 43.5 | Na
18.15 | 9.68 | 0 | 0.86 | 0.84 | 0 | 0.43 | 0 | 0 | 0 | 0 | 0 | 0 | 0.08 | 0 | 0.029 | 0.01 | 0 | 0 | 0 | 0 | 1393 | 3600 | 0 | 1 | Na | Na | Na | 3 | 773 | 121.6025 | 426.5893 | 39.5 | Na
18.15 | 9.68 | 0 | 0.86 | 0.84 | 0 | 0.43 | 0 | 0 | 0 | 0 | 0 | 0 | 0.08 | 0 | 0.029 | 0.01 | 0 | 0 | 0 | 0 | 1393 | 3600 | 0 | 1 | Na | Na | Na | 3 | 873 | 115.7185 | 398.15 | 41 | Na
18.15 | 9.68 | 0 | 0.86 | 0.84 | 0 | 0.43 | 0 | 0 | 0 | 0 | 0 | 0 | 0.08 | 0 | 0.029 | 0.01 | 0 | 0 | 0 | 0 | 1393 | 3600 | 0 | 1 | Na | Na | Na | 3 | 973 | 117.6798 | 319.6968 | 48 | Na
18.68 | 12 | 0 | 1.24 | 0.96 | 0 | 0.49 | 0 | 0 | 0 | 0 | 0 | 0 | 0.12 | 0 | 0 | 0 | 0 | 0 | 0 | 0 | 1373 | 0 | 0 | 1 | Na | Na | Na | 3 | 293 | 242.2243 | 605.0703 | Na | Na
18.68 | 12 | 0 | 1.24 | 0.96 | 0 | 0.49 | 0 | 0 | 0 | 0 | 0 | 0 | 0.12 | 0 | 0 | 0 | 0 | 0 | 0 | 0 | 1373 | 0 | 0 | 1 | Na | Na | Na | 3 | 373 | 218.6883 | 538.3851 | Na | Na
18.68 | 12 | 0 | 1.24 | 0.96 | 0 | 0.49 | 0 | 0 | 0 | 0 | 0 | 0 | 0.12 | 0 | 0 | 0 | 0 | 0 | 0 | 0 | 1373 | 0 | 0 | 1 | Na | Na | Na | 3 | 473 | 193.191 | 499.1585 | Na | Na
18.68 | 12 | 0 | 1.24 | 0.96 | 0 | 0.49 | 0 | 0 | 0 | 0 | 0 | 0 | 0.12 | 0 | 0 | 0 | 0 | 0 | 0 | 0 | 1373 | 0 | 0 | 1 | Na | Na | Na | 3 | 573 | 182.4037 | 489.3518 | Na | Na
18.68 | 12 | 0 | 1.24 | 0.96 | 0 | 0.49 | 0 | 0 | 0 | 0 | 0 | 0 | 0.12 | 0 | 0 | 0 | 0 | 0 | 0 | 0 | 1373 | 0 | 0 | 1 | Na | Na | Na | 3 | 673 | 174.5584 | 497.1972 | Na | Na
18.68 | 12 | 0 | 1.24 | 0.96 | 0 | 0.49 | 0 | 0 | 0 | 0 | 0 | 0 | 0.12 | 0 | 0 | 0 | 0 | 0 | 0 | 0 | 1373 | 0 | 0 | 1 | Na | Na | Na | 3 | 773 | 161.8097 | 480.5258 | Na | Na
18.68 | 12 | 0 | 1.24 | 0.96 | 0 | 0.49 | 0 | 0 | 0 | 0 | 0 | 0 | 0.12 | 0 | 0 | 0 | 0 | 0 | 0 | 0 | 1373 | 0 | 0 | 1 | Na | Na | Na | 3 | 873 | 153.9644 | 462.8739 | Na | Na
18.68 | 12 | 0 | 1.24 | 0.96 | 0 | 0.49 | 0 | 0 | 0 | 0 | 0 | 0 | 0.12 | 0 | 0 | 0 | 0 | 0 | 0 | 0 | 1373 | 0 | 0 | 1 | Na | Na | Na | 3 | 973 | 152.9837 | 405.0146 | Na | Na
18.68 | 12 | 0 | 1.24 | 0.96 | 0 | 0.49 | 0 | 0 | 0 | 0 | 0 | 0 | 0.12 | 0 | 0 | 0 | 0 | 0 | 0 | 0 | 1373 | 0 | 0 | 1 | Na | Na | Na | 3 | 293 | 206.9203 | 563.8824 | Na | Na
18.68 | 12 | 0 | 1.24 | 0.96 | 0 | 0.49 | 0 | 0 | 0 | 0 | 0 | 0 | 0.12 | 0 | 0 | 0 | 0 | 0 | 0 | 0 | 1373 | 0 | 0 | 1 | Na | Na | Na | 3 | 373 | 182.4037 | 486.4098 | Na | Na
18.68 | 12 | 0 | 1.24 | 0.96 | 0 | 0.49 | 0 | 0 | 0 | 0 | 0 | 0 | 0.12 | 0 | 0 | 0 | 0 | 0 | 0 | 0 | 1373 | 0 | 0 | 1 | Na | Na | Na | 3 | 473 | 169.655 | 437.3766 | Na | Na
18.68 | 12 | 0 | 1.24 | 0.96 | 0 | 0.49 | 0 | 0 | 0 | 0 | 0 | 0 | 0.12 | 0 | 0 | 0 | 0 | 0 | 0 | 0 | 1373 | 0 | 0 | 1 | Na | Na | Na | 3 | 573 | 153.9644 | 418.744 | Na | Na
18.68 | 12 | 0 | 1.24 | 0.96 | 0 | 0.49 | 0 | 0 | 0 | 0 | 0 | 0 | 0.12 | 0 | 0 | 0 | 0 | 0 | 0 | 0 | 1373 | 0 | 0 | 1 | Na | Na | Na | 3 | 673 | 147.0998 | 407.9566 | Na | Na
18.68 | 12 | 0 | 1.24 | 0.96 | 0 | 0.49 | 0 | 0 | 0 | 0 | 0 | 0 | 0.12 | 0 | 0 | 0 | 0 | 0 | 0 | 0 | 1373 | 0 | 0 | 1 | Na | Na | Na | 3 | 773 | 145.1384 | 395.208 | Na | Na
18.68 | 12 | 0 | 1.24 | 0.96 | 0 | 0.49 | 0 | 0 | 0 | 0 | 0 | 0 | 0.12 | 0 | 0 | 0 | 0 | 0 | 0 | 0 | 1373 | 0 | 0 | 1 | Na | Na | Na | 3 | 873 | 132.3898 | 356.9621 | Na | Na
18.68 | 12 | 0 | 1.24 | 0.96 | 0 | 0.49 | 0 | 0 | 0 | 0 | 0 | 0 | 0.12 | 0 | 0 | 0 | 0 | 0 | 0 | 0 | 1373 | 0 | 0 | 1 | Na | Na | Na | 3 | 973 | 129.4478 | 313.8128 | Na | Na
18.6 | 9.6 | 0 | 0.69 | 1.15 | 0 | 0.37 | 0 | 0 | 0 | 0 | 0 | 0 | 0.1 | 0 | 0.015 | 0.01 | 0 | 0 | 0 | 0 | 1323 | 0 | 0 | 1 | Na | Na | Na | 3 | 293 | 227.5143 | 637.4322 | Na | Na
18.6 | 9.6 | 0 | 0.69 | 1.15 | 0 | 0.37 | 0 | 0 | 0 | 0 | 0 | 0 | 0.1 | 0 | 0.015 | 0.01 | 0 | 0 | 0 | 0 | 1323 | 0 | 0 | 1 | Na | Na | Na | 3 | 573 | 155.9257 | 466.7965 | Na | Na
18.6 | 9.6 | 0 | 0.69 | 1.15 | 0 | 0.37 | 0 | 0 | 0 | 0 | 0 | 0 | 0.1 | 0 | 0.015 | 0.01 | 0 | 0 | 0 | 0 | 1323 | 0 | 0 | 1 | Na | Na | Na | 3 | 673 | 150.0417 | 456.9899 | Na | Na
18.6 | 9.6 | 0 | 0.69 | 1.15 | 0 | 0.37 | 0 | 0 | 0 | 0 | 0 | 0 | 0.1 | 0 | 0.015 | 0.01 | 0 | 0 | 0 | 0 | 1323 | 0 | 0 | 1 | Na | Na | Na | 3 | 773 | 142.1964 | 440.3186 | Na | Na
17.7 | 9.15 | 0.06 | 0.82 | 0.7 | 0 | 0.56 | 0 | 0 | 0 | 0 | 0 | 0 | 0.08 | 0 | 0.014 | 0.01 | 0 | 0 | 0 | 0 | 1393 | 3600 | 0 | 1 | Na | 1 | Na | 3 | 293 | 268.7022 | 575.6504 | 58.4 | Na
17.7 | 9.15 | 0.06 | 0.82 | 0.7 | 0 | 0.56 | 0 | 0 | 0 | 0 | 0 | 0 | 0.08 | 0 | 0.014 | 0.01 | 0 | 0 | 0 | 0 | 1393 | 3600 | 0 | 1 | Na | 1 | Na | 3 | 373 | 242.2243 | 486.4098 | 45 | Na
17.7 | 9.15 | 0.06 | 0.82 | 0.7 | 0 | 0.56 | 0 | 0 | 0 | 0 | 0 | 0 | 0.08 | 0 | 0.014 | 0.01 | 0 | 0 | 0 | 0 | 1393 | 3600 | 0 | 1 | Na | 1 | Na | 3 | 473 | 209.8623 | 435.4153 | 42.1 | Na
17.7 | 9.15 | 0.06 | 0.82 | 0.7 | 0 | 0.56 | 0 | 0 | 0 | 0 | 0 | 0 | 0.08 | 0 | 0.014 | 0.01 | 0 | 0 | 0 | 0 | 1393 | 3600 | 0 | 1 | Na | 1 | Na | 3 | 573 | 153.9644 | 410.8986 | 40.4 | Na
17.7 | 9.15 | 0.06 | 0.82 | 0.7 | 0 | 0.56 | 0 | 0 | 0 | 0 | 0 | 0 | 0.08 | 0 | 0.014 | 0.01 | 0 | 0 | 0 | 0 | 1393 | 3600 | 0 | 1 | Na | 1 | Na | 3 | 673 | 182.4037 | 416.7826 | 36 | Na
17.7 | 9.15 | 0.06 | 0.82 | 0.7 | 0 | 0.56 | 0 | 0 | 0 | 0 | 0 | 0 | 0.08 | 0 | 0.014 | 0.01 | 0 | 0 | 0 | 0 | 1393 | 3600 | 0 | 1 | Na | 1 | Na | 3 | 773 | 163.7711 | 400.1113 | 36.9 | Na
17.7 | 9.15 | 0.06 | 0.82 | 0.7 | 0 | 0.56 | 0 | 0 | 0 | 0 | 0 | 0 | 0.08 | 0 | 0.014 | 0.01 | 0 | 0 | 0 | 0 | 1393 | 3600 | 0 | 1 | Na | 1 | Na | 3 | 873 | 143.1771 | 357.9427 | 38.8 | Na
17.7 | 9.15 | 0.06 | 0.82 | 0.7 | 0 | 0.56 | 0 | 0 | 0 | 0 | 0 | 0 | 0.08 | 0 | 0.014 | 0.01 | 0 | 0 | 0 | 0 | 1393 | 3600 | 0 | 1 | Na | 1 | Na | 3 | 973 | 147.0998 | 276.5475 | 43.7 | Na
17.7 | 9.15 | 0.06 | 0.82 | 0.7 | 0 | 0.56 | 0 | 0 | 0 | 0 | 0 | 0 | 0.08 | 0 | 0.016 | 0.01 | 0 | 0 | 0 | 0 | 1323 | 3600 | 0 | 1 | Na | 1 | Na | 3 | 293 | 228.4949 | 569.7664 | 56.2 | Na
17.7 | 9.15 | 0.06 | 0.82 | 0.7 | 0 | 0.56 | 0 | 0 | 0 | 0 | 0 | 0 | 0.08 | 0 | 0.016 | 0.01 | 0 | 0 | 0 | 0 | 1323 | 3600 | 0 | 1 | Na | 1 | Na | 3 | 373 | 228.4949 | 491.3132 | 51.7 | Na
17.7 | 9.15 | 0.06 | 0.82 | 0.7 | 0 | 0.56 | 0 | 0 | 0 | 0 | 0 | 0 | 0.08 | 0 | 0.016 | 0.01 | 0 | 0 | 0 | 0 | 1323 | 3600 | 0 | 1 | Na | 1 | Na | 3 | 473 | 206.9203 | 432.4733 | 42.7 | Na
17.7 | 9.15 | 0.06 | 0.82 | 0.7 | 0 | 0.56 | 0 | 0 | 0 | 0 | 0 | 0 | 0.08 | 0 | 0.016 | 0.01 | 0 | 0 | 0 | 0 | 1323 | 3600 | 0 | 1 | Na | 1 | Na | 3 | 573 | 147.0998 | 408.9373 | 41.4 | Na
17.7 | 9.15 | 0.06 | 0.82 | 0.7 | 0 | 0.56 | 0 | 0 | 0 | 0 | 0 | 0 | 0.08 | 0 | 0.016 | 0.01 | 0 | 0 | 0 | 0 | 1323 | 3600 | 0 | 1 | Na | 1 | Na | 3 | 673 | 194.1717 | 405.9953 | 36.5 | Na
17.7 | 9.15 | 0.06 | 0.82 | 0.7 | 0 | 0.56 | 0 | 0 | 0 | 0 | 0 | 0 | 0.08 | 0 | 0.016 | 0.01 | 0 | 0 | 0 | 0 | 1323 | 3600 | 0 | 1 | Na | 1 | Na | 3 | 773 | 172.597 | 392.266 | 32.6 | Na
17.7 | 9.15 | 0.06 | 0.82 | 0.7 | 0 | 0.56 | 0 | 0 | 0 | 0 | 0 | 0 | 0.08 | 0 | 0.016 | 0.01 | 0 | 0 | 0 | 0 | 1323 | 3600 | 0 | 1 | Na | 1 | Na | 3 | 873 | 123.5638 | 354.0201 | 37.7 | Na
17.7 | 9.15 | 0.06 | 0.82 | 0.7 | 0 | 0.56 | 0 | 0 | 0 | 0 | 0 | 0 | 0.08 | 0 | 0.016 | 0.01 | 0 | 0 | 0 | 0 | 1323 | 3600 | 0 | 1 | Na | 1 | Na | 3 | 973 | 128.4671 | 273.6055 | 46.6 | Na
18.3 | 9.5 | 0.06 | 0.86 | 0.68 | 0 | 0.46 | 0 | 0 | 0 | 0 | 0 | 0 | 0.06 | 0 | 0.021 | 0.02 | 0 | 0 | 0 | 0 | 1393 | 3600 | 0 | 1 | Na | 1 | Na | 5 | 293 | 177.5004 | 545.2497 | 56.8 | Na
18.3 | 9.5 | 0.06 | 0.86 | 0.68 | 0 | 0.46 | 0 | 0 | 0 | 0 | 0 | 0 | 0.06 | 0 | 0.021 | 0.02 | 0 | 0 | 0 | 0 | 1393 | 3600 | 0 | 1 | Na | 1 | Na | 5 | 373 | 139.2544 | 458.9512 | 51.6 | Na
18.3 | 9.5 | 0.06 | 0.86 | 0.68 | 0 | 0.46 | 0 | 0 | 0 | 0 | 0 | 0 | 0.06 | 0 | 0.021 | 0.02 | 0 | 0 | 0 | 0 | 1393 | 3600 | 0 | 1 | Na | 1 | Na | 5 | 473 | 142.1964 | 415.802 | 39.4 | Na
18.3 | 9.5 | 0.06 | 0.86 | 0.68 | 0 | 0.46 | 0 | 0 | 0 | 0 | 0 | 0 | 0.06 | 0 | 0.021 | 0.02 | 0 | 0 | 0 | 0 | 1393 | 3600 | 0 | 1 | Na | 1 | Na | 5 | 573 | 114.7378 | 403.0533 | 35.6 | Na
18.3 | 9.5 | 0.06 | 0.86 | 0.68 | 0 | 0.46 | 0 | 0 | 0 | 0 | 0 | 0 | 0.06 | 0 | 0.021 | 0.02 | 0 | 0 | 0 | 0 | 1393 | 3600 | 0 | 1 | Na | 1 | Na | 5 | 673 | 114.7378 | 405.0146 | 37.1 | Na
18.3 | 9.5 | 0.06 | 0.86 | 0.68 | 0 | 0.46 | 0 | 0 | 0 | 0 | 0 | 0 | 0.06 | 0 | 0.021 | 0.02 | 0 | 0 | 0 | 0 | 1393 | 3600 | 0 | 1 | Na | 1 | Na | 5 | 773 | 101.9892 | 397.1693 | 36.5 | Na
18.3 | 9.5 | 0.06 | 0.86 | 0.68 | 0 | 0.46 | 0 | 0 | 0 | 0 | 0 | 0 | 0.06 | 0 | 0.021 | 0.02 | 0 | 0 | 0 | 0 | 1393 | 3600 | 0 | 1 | Na | 1 | Na | 5 | 873 | 99.0472 | 350.0974 | 39.9 | Na
18.3 | 9.5 | 0.06 | 0.86 | 0.68 | 0 | 0.46 | 0 | 0 | 0 | 0 | 0 | 0 | 0.06 | 0 | 0.021 | 0.02 | 0 | 0 | 0 | 0 | 1393 | 3600 | 0 | 1 | Na | 1 | Na | 5 | 973 | 104.9312 | 266.7409 | 44.4 | Na
18.2 | 9.5 | 0.05 | 0.88 | 0.75 | 0 | 0.46 | 0 | 0 | 0 | 0 | 0 | 0 | 0.08 | 0 | 0.021 | 0.01 | 0 | 0 | 0 | 0 | 1393 | 3600 | 0 | 1 | Na | 1 | Na | 5 | 293 | 233.3983 | 557.9984 | 51.7 | Na
18.2 | 9.5 | 0.05 | 0.88 | 0.75 | 0 | 0.46 | 0 | 0 | 0 | 0 | 0 | 0 | 0.08 | 0 | 0.021 | 0.01 | 0 | 0 | 0 | 0 | 1393 | 3600 | 0 | 1 | Na | 1 | Na | 5 | 373 | 172.597 | 462.8739 | 45 | Na
18.2 | 9.5 | 0.05 | 0.88 | 0.75 | 0 | 0.46 | 0 | 0 | 0 | 0 | 0 | 0 | 0.08 | 0 | 0.021 | 0.01 | 0 | 0 | 0 | 0 | 1393 | 3600 | 0 | 1 | Na | 1 | Na | 5 | 473 | 188.2877 | 423.6473 | 37.1 | Na
18.2 | 9.5 | 0.05 | 0.88 | 0.75 | 0 | 0.46 | 0 | 0 | 0 | 0 | 0 | 0 | 0.08 | 0 | 0.021 | 0.01 | 0 | 0 | 0 | 0 | 1393 | 3600 | 0 | 1 | Na | 1 | Na | 5 | 573 | 126.5058 | 400.1113 | 34.8 | Na
18.2 | 9.5 | 0.05 | 0.88 | 0.75 | 0 | 0.46 | 0 | 0 | 0 | 0 | 0 | 0 | 0.08 | 0 | 0.021 | 0.01 | 0 | 0 | 0 | 0 | 1393 | 3600 | 0 | 1 | Na | 1 | Na | 5 | 673 | 123.5638 | 405.0146 | 35.4 | Na
18.2 | 9.5 | 0.05 | 0.88 | 0.75 | 0 | 0.46 | 0 | 0 | 0 | 0 | 0 | 0 | 0.08 | 0 | 0.021 | 0.01 | 0 | 0 | 0 | 0 | 1393 | 3600 | 0 | 1 | Na | 1 | Na | 5 | 773 | 104.9312 | 395.208 | 32 | Na
18.2 | 9.5 | 0.05 | 0.88 | 0.75 | 0 | 0.46 | 0 | 0 | 0 | 0 | 0 | 0 | 0.08 | 0 | 0.021 | 0.01 | 0 | 0 | 0 | 0 | 1393 | 3600 | 0 | 1 | Na | 1 | Na | 5 | 873 | 117.6798 | 350.0974 | 37.1 | Na
18.2 | 9.5 | 0.05 | 0.88 | 0.75 | 0 | 0.46 | 0 | 0 | 0 | 0 | 0 | 0 | 0.08 | 0 | 0.021 | 0.01 | 0 | 0 | 0 | 0 | 1393 | 3600 | 0 | 1 | Na | 1 | Na | 5 | 973 | 100.0278 | 265.7602 | Na | Na
17.52 | 11.9 | 0 | 1.71 | 0.51 | 0 | 0.29 | 0 | 0 | 0 | 0 | 0 | 0 | 0.06 | 0 | 0.022 | 0.016 | 0 | 0 | 0 | 0 | 1393 | 1500 | 0 | 1 | Na | Na | Na | 1 | 293 | 158.8677 | 532.5011 | 56 | Na
17.52 | 11.9 | 0 | 1.71 | 0.51 | 0 | 0.29 | 0 | 0 | 0 | 0 | 0 | 0 | 0.06 | 0 | 0.022 | 0.016 | 0 | 0 | 0 | 0 | 1393 | 1500 | 0 | 1 | Na | Na | Na | 1 | 573 | 110.8151 | 440.3186 | 41 | Na
17.52 | 11.9 | 0 | 1.71 | 0.51 | 0 | 0.29 | 0 | 0 | 0 | 0 | 0 | 0 | 0.06 | 0 | 0.022 | 0.016 | 0 | 0 | 0 | 0 | 1393 | 1500 | 0 | 1 | Na | Na | Na | 1 | 673 | 101.9892 | 429.5313 | 40 | Na
17.52 | 11.9 | 0 | 1.71 | 0.51 | 0 | 0.29 | 0 | 0 | 0 | 0 | 0 | 0 | 0.06 | 0 | 0.022 | 0.016 | 0 | 0 | 0 | 0 | 1393 | 1500 | 0 | 1 | Na | Na | Na | 1 | 773 | 88.2599 | 419.7246 | 38 | Na
17.52 | 11.9 | 0 | 1.71 | 0.51 | 0 | 0.29 | 0 | 0 | 0 | 0 | 0 | 0 | 0.06 | 0 | 0.022 | 0.016 | 0 | 0 | 0 | 0 | 1393 | 1500 | 0 | 1 | Na | Na | Na | 1 | 823 | 88.2599 | 395.208 | 37 | Na
17.52 | 11.9 | 0 | 1.71 | 0.51 | 0 | 0.29 | 0 | 0 | 0 | 0 | 0 | 0 | 0.06 | 0 | 0.022 | 0.016 | 0 | 0 | 0 | 0 | 1393 | 1500 | 0 | 1 | Na | Na | Na | 1 | 873 | 86.2985 | 389.324 | 37 | Na
17.52 | 11.9 | 0 | 1.71 | 0.51 | 0 | 0.29 | 0 | 0 | 0 | 0 | 0 | 0 | 0.06 | 0 | 0.022 | 0.016 | 0 | 0 | 0 | 0 | 1393 | 1500 | 0 | 1 | Na | Na | Na | 1 | 923 | 91.2018 | 355.0007 | 37 | Na
17.61 | 11.77 | 0 | 1.68 | 0.57 | 0 | 0.41 | 0 | 0 | 0 | 0 | 0 | 0 | 0.06 | 0 | 0.023 | 0.016 | 0 | 0 | 0 | 0 | 1323 | 1500 | 0 | 1 | Na | Na | Na | 1 | 293 | 191.2297 | 547.2111 | 57 | Na
17.61 | 11.77 | 0 | 1.68 | 0.57 | 0 | 0.41 | 0 | 0 | 0 | 0 | 0 | 0 | 0.06 | 0 | 0.023 | 0.016 | 0 | 0 | 0 | 0 | 1323 | 1500 | 0 | 1 | Na | Na | Na | 1 | 573 | 123.5638 | 434.4346 | 40 | Na
17.61 | 11.77 | 0 | 1.68 | 0.57 | 0 | 0.41 | 0 | 0 | 0 | 0 | 0 | 0 | 0.06 | 0 | 0.023 | 0.016 | 0 | 0 | 0 | 0 | 1323 | 1500 | 0 | 1 | Na | Na | Na | 1 | 673 | 121.6025 | 434.4346 | 39 | Na
17.61 | 11.77 | 0 | 1.68 | 0.57 | 0 | 0.41 | 0 | 0 | 0 | 0 | 0 | 0 | 0.06 | 0 | 0.023 | 0.016 | 0 | 0 | 0 | 0 | 1323 | 1500 | 0 | 1 | Na | Na | Na | 1 | 773 | 112.7765 | 411.8793 | 38 | Na
17.61 | 11.77 | 0 | 1.68 | 0.57 | 0 | 0.41 | 0 | 0 | 0 | 0 | 0 | 0 | 0.06 | 0 | 0.023 | 0.016 | 0 | 0 | 0 | 0 | 1323 | 1500 | 0 | 1 | Na | Na | Na | 1 | 823 | 112.7765 | 394.2273 | 37 | Na
17.61 | 11.77 | 0 | 1.68 | 0.57 | 0 | 0.41 | 0 | 0 | 0 | 0 | 0 | 0 | 0.06 | 0 | 0.023 | 0.016 | 0 | 0 | 0 | 0 | 1323 | 1500 | 0 | 1 | Na | Na | Na | 1 | 873 | 107.8731 | 373.6334 | 38 | Na
17.61 | 11.77 | 0 | 1.68 | 0.57 | 0 | 0.41 | 0 | 0 | 0 | 0 | 0 | 0 | 0.06 | 0 | 0.023 | 0.016 | 0 | 0 | 0 | 0 | 1323 | 1500 | 0 | 1 | Na | Na | Na | 1 | 923 | 101.9892 | 335.3874 | 38 | Na
18 | 11.6 | 0 | 1.66 | 0.55 | 0 | 0.25 | 0 | 0 | 0 | 0 | 0 | 0 | 0.05 | 0 | 0.022 | 0.013 | 0 | 0 | 0 | 0 | 1323 | 1500 | 0 | 1 | Na | Na | Na | 1 | 293 | 208.8816 | 560.9404 | 53 | Na
18 | 11.6 | 0 | 1.66 | 0.55 | 0 | 0.25 | 0 | 0 | 0 | 0 | 0 | 0 | 0.05 | 0 | 0.022 | 0.013 | 0 | 0 | 0 | 0 | 1323 | 1500 | 0 | 1 | Na | Na | Na | 1 | 573 | 150.0417 | 438.3573 | 39 | Na
18 | 11.6 | 0 | 1.66 | 0.55 | 0 | 0.25 | 0 | 0 | 0 | 0 | 0 | 0 | 0.05 | 0 | 0.022 | 0.013 | 0 | 0 | 0 | 0 | 1323 | 1500 | 0 | 1 | Na | Na | Na | 1 | 673 | 142.1964 | 440.3186 | 39 | Na
18 | 11.6 | 0 | 1.66 | 0.55 | 0 | 0.25 | 0 | 0 | 0 | 0 | 0 | 0 | 0.05 | 0 | 0.022 | 0.013 | 0 | 0 | 0 | 0 | 1323 | 1500 | 0 | 1 | Na | Na | Na | 1 | 773 | 128.4671 | 413.8406 | 37 | Na
18 | 11.6 | 0 | 1.66 | 0.55 | 0 | 0.25 | 0 | 0 | 0 | 0 | 0 | 0 | 0.05 | 0 | 0.022 | 0.013 | 0 | 0 | 0 | 0 | 1323 | 1500 | 0 | 1 | Na | Na | Na | 1 | 823 | 131.4091 | 401.092 | 36 | Na
18 | 11.6 | 0 | 1.66 | 0.55 | 0 | 0.25 | 0 | 0 | 0 | 0 | 0 | 0 | 0.05 | 0 | 0.022 | 0.013 | 0 | 0 | 0 | 0 | 1323 | 1500 | 0 | 1 | Na | Na | Na | 1 | 873 | 120.6218 | 376.5754 | 35 | Na
18 | 11.6 | 0 | 1.66 | 0.55 | 0 | 0.25 | 0 | 0 | 0 | 0 | 0 | 0 | 0.05 | 0 | 0.022 | 0.013 | 0 | 0 | 0 | 0 | 1323 | 1500 | 0 | 1 | Na | Na | Na | 1 | 923 | 125.5251 | 341.2714 | 36 | Na
18 | 11.2 | 0 | 1.53 | 0.7 | 0 | 0.54 | 0 | 0 | 0 | 0 | 0 | 0 | 0.06 | 0 | 0.023 | 0.019 | 0 | 0 | 0 | 0 | 1323 | 0 | 0 | 1 | Na | Na | Na | 1 | 293 | 202.017 | 561.921 | 53 | Na
18 | 11.2 | 0 | 1.53 | 0.7 | 0 | 0.54 | 0 | 0 | 0 | 0 | 0 | 0 | 0.06 | 0 | 0.023 | 0.019 | 0 | 0 | 0 | 0 | 1323 | 0 | 0 | 1 | Na | Na | Na | 1 | 523 | 158.8677 | 429.5313 | 44 | Na
18 | 11.2 | 0 | 1.53 | 0.7 | 0 | 0.54 | 0 | 0 | 0 | 0 | 0 | 0 | 0.06 | 0 | 0.023 | 0.019 | 0 | 0 | 0 | 0 | 1323 | 0 | 0 | 1 | Na | Na | Na | 1 | 573 | 151.0224 | 419.7246 | 40 | Na
18 | 11.2 | 0 | 1.53 | 0.7 | 0 | 0.54 | 0 | 0 | 0 | 0 | 0 | 0 | 0.06 | 0 | 0.023 | 0.019 | 0 | 0 | 0 | 0 | 1323 | 0 | 0 | 1 | Na | Na | Na | 1 | 673 | 145.1384 | 416.7826 | 39 | Na
18 | 11.2 | 0 | 1.53 | 0.7 | 0 | 0.54 | 0 | 0 | 0 | 0 | 0 | 0 | 0.06 | 0 | 0.023 | 0.019 | 0 | 0 | 0 | 0 | 1323 | 0 | 0 | 1 | Na | Na | Na | 1 | 773 | 147.0998 | 405.0146 | 35 | Na
18 | 11.2 | 0 | 1.53 | 0.7 | 0 | 0.54 | 0 | 0 | 0 | 0 | 0 | 0 | 0.06 | 0 | 0.023 | 0.019 | 0 | 0 | 0 | 0 | 1323 | 0 | 0 | 1 | Na | Na | Na | 1 | 823 | 143.1771 | 389.324 | 29 | Na
18 | 11.2 | 0 | 1.53 | 0.7 | 0 | 0.54 | 0 | 0 | 0 | 0 | 0 | 0 | 0.06 | 0 | 0.023 | 0.019 | 0 | 0 | 0 | 0 | 1323 | 0 | 0 | 1 | Na | Na | Na | 1 | 873 | 134.3511 | 375.5947 | 36 | Na
18 | 11.2 | 0 | 1.53 | 0.7 | 0 | 0.54 | 0 | 0 | 0 | 0 | 0 | 0 | 0.06 | 0 | 0.023 | 0.019 | 0 | 0 | 0 | 0 | 1323 | 0 | 0 | 1 | Na | Na | Na | 1 | 923 | 129.4478 | 336.3681 | 40 | Na
17.5 | 11.2 | 0 | 1.53 | 0.54 | 0 | 0.46 | 0 | 0 | 0 | 0 | 0 | 0 | 0.06 | 0 | 0.024 | 0.014 | 0 | 0 | 0 | 0 | 1323 | 0 | 0 | 1 | Na | Na | Na | 1 | 293 | 199.075 | 550.1531 | 52 | Na
17.5 | 11.2 | 0 | 1.53 | 0.54 | 0 | 0.46 | 0 | 0 | 0 | 0 | 0 | 0 | 0.06 | 0 | 0.024 | 0.014 | 0 | 0 | 0 | 0 | 1323 | 0 | 0 | 1 | Na | Na | Na | 1 | 523 | 157.8871 | 424.6279 | 39 | Na
17.5 | 11.2 | 0 | 1.53 | 0.54 | 0 | 0.46 | 0 | 0 | 0 | 0 | 0 | 0 | 0.06 | 0 | 0.024 | 0.014 | 0 | 0 | 0 | 0 | 1323 | 0 | 0 | 1 | Na | Na | Na | 1 | 573 | 153.9644 | 411.8793 | 36 | Na
17.5 | 11.2 | 0 | 1.53 | 0.54 | 0 | 0.46 | 0 | 0 | 0 | 0 | 0 | 0 | 0.06 | 0 | 0.024 | 0.014 | 0 | 0 | 0 | 0 | 1323 | 0 | 0 | 1 | Na | Na | Na | 1 | 673 | 142.1964 | 405.9953 | 36 | Na
17.5 | 11.2 | 0 | 1.53 | 0.54 | 0 | 0.46 | 0 | 0 | 0 | 0 | 0 | 0 | 0.06 | 0 | 0.024 | 0.014 | 0 | 0 | 0 | 0 | 1323 | 0 | 0 | 1 | Na | Na | Na | 1 | 773 | 134.3511 | 395.208 | 35 | Na
17.5 | 11.2 | 0 | 1.53 | 0.54 | 0 | 0.46 | 0 | 0 | 0 | 0 | 0 | 0 | 0.06 | 0 | 0.024 | 0.014 | 0 | 0 | 0 | 0 | 1323 | 0 | 0 | 1 | Na | Na | Na | 1 | 823 | 139.2544 | 378.5367 | 33 | Na
17.5 | 11.2 | 0 | 1.53 | 0.54 | 0 | 0.46 | 0 | 0 | 0 | 0 | 0 | 0 | 0.06 | 0 | 0.024 | 0.014 | 0 | 0 | 0 | 0 | 1323 | 0 | 0 | 1 | Na | Na | Na | 1 | 873 | 136.3124 | 359.9041 | 35 | Na
17.5 | 11.2 | 0 | 1.53 | 0.54 | 0 | 0.46 | 0 | 0 | 0 | 0 | 0 | 0 | 0.06 | 0 | 0.024 | 0.014 | 0 | 0 | 0 | 0 | 1323 | 0 | 0 | 1 | Na | Na | Na | 1 | 923 | 132.3898 | 327.5421 | 42 | Na
17.72 | 9.52 | 0.75 | 1.44 | 0.38 | 0 | 0.31 | 0 | 0 | 0 | 0 | 0 | 0 | 0.05 | 0 | 0.023 | 0.025 | 0 | 0 | 0 | 0 | 1373 | 1800 | Na | Na | Na | 1 | Na | 1 | 293 | 185.3457 | 558.9791 | 62 | Na
17.72 | 9.52 | 0.75 | 1.44 | 0.38 | 0 | 0.31 | 0 | 0 | 0 | 0 | 0 | 0 | 0.05 | 0 | 0.023 | 0.025 | 0 | 0 | 0 | 0 | 1373 | 1800 | Na | Na | Na | 1 | Na | 1 | 373 | 152.9837 | 489.3518 | 50.7 | Na
17.72 | 9.52 | 0.75 | 1.44 | 0.38 | 0 | 0.31 | 0 | 0 | 0 | 0 | 0 | 0 | 0.05 | 0 | 0.023 | 0.025 | 0 | 0 | 0 | 0 | 1373 | 1800 | Na | Na | Na | 1 | Na | 1 | 473 | 145.1384 | 435.4153 | 45.3 | Na
17.72 | 9.52 | 0.75 | 1.44 | 0.38 | 0 | 0.31 | 0 | 0 | 0 | 0 | 0 | 0 | 0.05 | 0 | 0.023 | 0.025 | 0 | 0 | 0 | 0 | 1373 | 1800 | Na | Na | Na | 1 | Na | 1 | 573 | 128.4671 | 407.9566 | 40.1 | Na
17.72 | 9.52 | 0.75 | 1.44 | 0.38 | 0 | 0.31 | 0 | 0 | 0 | 0 | 0 | 0 | 0.05 | 0 | 0.023 | 0.025 | 0 | 0 | 0 | 0 | 1373 | 1800 | Na | Na | Na | 1 | Na | 1 | 623 | 128.4671 | 427.5699 | 38 | Na
17.72 | 9.52 | 0.75 | 1.44 | 0.38 | 0 | 0.31 | 0 | 0 | 0 | 0 | 0 | 0 | 0.05 | 0 | 0.023 | 0.025 | 0 | 0 | 0 | 0 | 1373 | 1800 | Na | Na | Na | 1 | Na | 1 | 673 | 118.6605 | 407.9566 | 38.8 | Na
17.72 | 9.52 | 0.75 | 1.44 | 0.38 | 0 | 0.31 | 0 | 0 | 0 | 0 | 0 | 0 | 0.05 | 0 | 0.023 | 0.025 | 0 | 0 | 0 | 0 | 1373 | 1800 | Na | Na | Na | 1 | Na | 1 | 773 | 114.7378 | 395.208 | 36.6 | Na
17.72 | 9.52 | 0.75 | 1.44 | 0.38 | 0 | 0.31 | 0 | 0 | 0 | 0 | 0 | 0 | 0.05 | 0 | 0.023 | 0.025 | 0 | 0 | 0 | 0 | 1373 | 1800 | Na | Na | Na | 1 | Na | 1 | 873 | 109.8345 | 364.8074 | 37.8 | Na
17.72 | 9.52 | 0.75 | 1.44 | 0.38 | 0 | 0.31 | 0 | 0 | 0 | 0 | 0 | 0 | 0.05 | 0 | 0.023 | 0.025 | 0 | 0 | 0 | 0 | 1373 | 1800 | Na | Na | Na | 1 | Na | 1 | 973 | 110.8151 | 292.2382 | 34.7 | Na
17.72 | 9.52 | 0.75 | 1.44 | 0.38 | 0 | 0.44 | 0 | 0 | 0 | 0 | 0 | 0 | 0.045 | 0 | 0.033 | 0.025 | 0 | 0 | 0 | 0 | 1293 | 0 | Na | Na | Na | 1 | Na | 2 | 293 | 292.2382 | 593.3023 | 54.1 | Na
17.72 | 9.52 | 0.75 | 1.44 | 0.38 | 0 | 0.44 | 0 | 0 | 0 | 0 | 0 | 0 | 0.045 | 0 | 0.033 | 0.025 | 0 | 0 | 0 | 0 | 1293 | 0 | Na | Na | Na | 1 | Na | 2 | 373 | 317.7355 | 523.6751 | 39.6 | Na
17.72 | 9.52 | 0.75 | 1.44 | 0.38 | 0 | 0.44 | 0 | 0 | 0 | 0 | 0 | 0 | 0.045 | 0 | 0.033 | 0.025 | 0 | 0 | 0 | 0 | 1293 | 0 | Na | Na | Na | 1 | Na | 2 | 473 | 242.2243 | 464.8352 | 37.1 | Na
17.72 | 9.52 | 0.75 | 1.44 | 0.38 | 0 | 0.44 | 0 | 0 | 0 | 0 | 0 | 0 | 0.045 | 0 | 0.033 | 0.025 | 0 | 0 | 0 | 0 | 1293 | 0 | Na | Na | Na | 1 | Na | 2 | 573 | 227.5143 | 426.5893 | 32.1 | Na
17.72 | 9.52 | 0.75 | 1.44 | 0.38 | 0 | 0.44 | 0 | 0 | 0 | 0 | 0 | 0 | 0.045 | 0 | 0.033 | 0.025 | 0 | 0 | 0 | 0 | 1293 | 0 | Na | Na | Na | 1 | Na | 2 | 673 | 262.8182 | 415.802 | 28 | Na
17.72 | 9.52 | 0.75 | 1.44 | 0.38 | 0 | 0.44 | 0 | 0 | 0 | 0 | 0 | 0 | 0.045 | 0 | 0.033 | 0.025 | 0 | 0 | 0 | 0 | 1293 | 0 | Na | Na | Na | 1 | Na | 2 | 773 | 193.191 | 395.208 | 29.6 | Na
17.72 | 9.52 | 0.75 | 1.44 | 0.38 | 0 | 0.44 | 0 | 0 | 0 | 0 | 0 | 0 | 0.045 | 0 | 0.033 | 0.025 | 0 | 0 | 0 | 0 | 1293 | 0 | Na | Na | Na | 1 | Na | 2 | 823 | 212.8043 | 383.44 | 30.1 | Na
17.72 | 9.52 | 0.75 | 1.44 | 0.38 | 0 | 0.44 | 0 | 0 | 0 | 0 | 0 | 0 | 0.045 | 0 | 0.033 | 0.025 | 0 | 0 | 0 | 0 | 1293 | 0 | Na | Na | Na | 1 | Na | 2 | 873 | 193.191 | 367.7494 | 33.6 | Na
17.72 | 9.52 | 0.75 | 1.44 | 0.38 | 0 | 0.44 | 0 | 0 | 0 | 0 | 0 | 0 | 0.045 | 0 | 0.033 | 0.025 | 0 | 0 | 0 | 0 | 1293 | 0 | Na | Na | Na | 1 | Na | 2 | 973 | 182.4037 | 300.0835 | 39.7 | Na
17.86 | 9.57 | 0.32 | 1.55 | 0.32 | 0 | 0.44 | 0 | 0 | 0 | 0 | 0 | 0 | 0.05 | 0 | 0.033 | 0.021 | 0 | 0 | 0 | 0 | 1279 | 120 | Na | Na | Na | 1 | Na | 2 | 293 | 330.4841 | 596.2443 | 51.1 | Na
17.86 | 9.57 | 0.32 | 1.55 | 0.32 | 0 | 0.44 | 0 | 0 | 0 | 0 | 0 | 0 | 0.05 | 0 | 0.033 | 0.021 | 0 | 0 | 0 | 0 | 1279 | 120 | Na | Na | Na | 1 | Na | 2 | 373 | 301.0642 | 518.7718 | 46.9 | Na
17.86 | 9.57 | 0.32 | 1.55 | 0.32 | 0 | 0.44 | 0 | 0 | 0 | 0 | 0 | 0 | 0.05 | 0 | 0.033 | 0.021 | 0 | 0 | 0 | 0 | 1279 | 120 | Na | Na | Na | 1 | Na | 2 | 473 | 281.4509 | 456.9899 | 35.7 | Na
17.86 | 9.57 | 0.32 | 1.55 | 0.32 | 0 | 0.44 | 0 | 0 | 0 | 0 | 0 | 0 | 0.05 | 0 | 0.033 | 0.021 | 0 | 0 | 0 | 0 | 1279 | 120 | Na | Na | Na | 1 | Na | 2 | 573 | 265.7602 | 432.4733 | 30.6 | Na
17.86 | 9.57 | 0.32 | 1.55 | 0.32 | 0 | 0.44 | 0 | 0 | 0 | 0 | 0 | 0 | 0.05 | 0 | 0.033 | 0.021 | 0 | 0 | 0 | 0 | 1279 | 120 | Na | Na | Na | 1 | Na | 2 | 673 | 279.4895 | 427.5699 | 18.3 | Na
17.86 | 9.57 | 0.32 | 1.55 | 0.32 | 0 | 0.44 | 0 | 0 | 0 | 0 | 0 | 0 | 0.05 | 0 | 0.033 | 0.021 | 0 | 0 | 0 | 0 | 1279 | 120 | Na | Na | Na | 1 | Na | 2 | 773 | 247.1276 | 403.0533 | 29.8 | Na
17.86 | 9.57 | 0.32 | 1.55 | 0.32 | 0 | 0.44 | 0 | 0 | 0 | 0 | 0 | 0 | 0.05 | 0 | 0.033 | 0.021 | 0 | 0 | 0 | 0 | 1279 | 120 | Na | Na | Na | 1 | Na | 2 | 873 | 242.2243 | 352.0587 | 31 | Na
17.86 | 9.57 | 0.32 | 1.55 | 0.32 | 0 | 0.44 | 0 | 0 | 0 | 0 | 0 | 0 | 0.05 | 0 | 0.033 | 0.021 | 0 | 0 | 0 | 0 | 1279 | 120 | Na | Na | Na | 1 | Na | 2 | 973 | 219.669 | 293.2188 | 32.8 | Na
17.86 | 9.57 | 0.32 | 1.55 | 0.32 | 0 | 0.45 | 0 | 0 | 0 | 0 | 0 | 0 | 0.05 | 0 | 0.022 | 0.021 | 0 | 0 | 0 | 0 | 1383 | 360 | Na | Na | Na | 1 | Na | 2 | 293 | 209.8623 | 571.7277 | 45.1 | Na
17.86 | 9.57 | 0.32 | 1.55 | 0.32 | 0 | 0.45 | 0 | 0 | 0 | 0 | 0 | 0 | 0.05 | 0 | 0.022 | 0.021 | 0 | 0 | 0 | 0 | 1383 | 360 | Na | Na | Na | 1 | Na | 2 | 373 | 193.191 | 507.0038 | 46.9 | Na
17.86 | 9.57 | 0.32 | 1.55 | 0.32 | 0 | 0.45 | 0 | 0 | 0 | 0 | 0 | 0 | 0.05 | 0 | 0.022 | 0.021 | 0 | 0 | 0 | 0 | 1383 | 360 | Na | Na | Na | 1 | Na | 2 | 473 | 179.4617 | 445.2219 | 39.6 | Na
17.86 | 9.57 | 0.32 | 1.55 | 0.32 | 0 | 0.45 | 0 | 0 | 0 | 0 | 0 | 0 | 0.05 | 0 | 0.022 | 0.021 | 0 | 0 | 0 | 0 | 1383 | 360 | Na | Na | Na | 1 | Na | 2 | 523 | 152.9837 | 429.5313 | 38.4 | Na
17.86 | 9.57 | 0.32 | 1.55 | 0.32 | 0 | 0.45 | 0 | 0 | 0 | 0 | 0 | 0 | 0.05 | 0 | 0.022 | 0.021 | 0 | 0 | 0 | 0 | 1383 | 360 | Na | Na | Na | 1 | Na | 2 | 573 | 147.0998 | 430.5119 | 41.3 | Na
17.86 | 9.57 | 0.32 | 1.55 | 0.32 | 0 | 0.45 | 0 | 0 | 0 | 0 | 0 | 0 | 0.05 | 0 | 0.022 | 0.021 | 0 | 0 | 0 | 0 | 1383 | 360 | Na | Na | Na | 1 | Na | 2 | 673 | 139.2544 | 437.3766 | 37.1 | Na
17.86 | 9.57 | 0.32 | 1.55 | 0.32 | 0 | 0.45 | 0 | 0 | 0 | 0 | 0 | 0 | 0.05 | 0 | 0.022 | 0.021 | 0 | 0 | 0 | 0 | 1383 | 360 | Na | Na | Na | 1 | Na | 2 | 773 | 137.2931 | 411.8793 | 27.8 | Na
17.86 | 9.57 | 0.32 | 1.55 | 0.32 | 0 | 0.45 | 0 | 0 | 0 | 0 | 0 | 0 | 0.05 | 0 | 0.022 | 0.021 | 0 | 0 | 0 | 0 | 1383 | 360 | Na | Na | Na | 1 | Na | 2 | 873 | 143.1771 | 373.6334 | 24.4 | Na
17.86 | 9.57 | 0.32 | 1.55 | 0.32 | 0 | 0.45 | 0 | 0 | 0 | 0 | 0 | 0 | 0.05 | 0 | 0.022 | 0.021 | 0 | 0 | 0 | 0 | 1383 | 360 | Na | Na | Na | 1 | Na | 2 | 973 | 131.4091 | 260.8569 | 45.5 | Na
17.5 | 12.05 | 0 | 1.58 | 0.53 | 0 | 0.45 | 0 | 0 | 0 | 0 | 0 | 0 | 0.05 | 0 | 0.022 | 0.017 | 0 | 0 | 0 | 0 | 1323 | 3600 | 0 | 1 | Na | 2 | Na | 1 | 293 | 194.1717 | 535.4431 | 62.8 | Na
17.5 | 12.05 | 0 | 1.58 | 0.53 | 0 | 0.45 | 0 | 0 | 0 | 0 | 0 | 0 | 0.05 | 0 | 0.022 | 0.017 | 0 | 0 | 0 | 0 | 1323 | 3600 | 0 | 1 | Na | 2 | Na | 1 | 373 | 163.7711 | 470.7192 | 50.5 | Na
17.5 | 12.05 | 0 | 1.58 | 0.53 | 0 | 0.45 | 0 | 0 | 0 | 0 | 0 | 0 | 0.05 | 0 | 0.022 | 0.017 | 0 | 0 | 0 | 0 | 1323 | 3600 | 0 | 1 | Na | 2 | Na | 1 | 473 | 157.8871 | 426.5893 | 46.2 | Na
17.5 | 12.05 | 0 | 1.58 | 0.53 | 0 | 0.45 | 0 | 0 | 0 | 0 | 0 | 0 | 0.05 | 0 | 0.022 | 0.017 | 0 | 0 | 0 | 0 | 1323 | 3600 | 0 | 1 | Na | 2 | Na | 1 | 573 | 136.3124 | 408.9373 | 40.4 | Na
17.5 | 12.05 | 0 | 1.58 | 0.53 | 0 | 0.45 | 0 | 0 | 0 | 0 | 0 | 0 | 0.05 | 0 | 0.022 | 0.017 | 0 | 0 | 0 | 0 | 1323 | 3600 | 0 | 1 | Na | 2 | Na | 1 | 673 | 142.1964 | 413.8406 | 39.6 | Na
17.5 | 12.05 | 0 | 1.58 | 0.53 | 0 | 0.45 | 0 | 0 | 0 | 0 | 0 | 0 | 0.05 | 0 | 0.022 | 0.017 | 0 | 0 | 0 | 0 | 1323 | 3600 | 0 | 1 | Na | 2 | Na | 1 | 773 | 117.6798 | 392.266 | 37.8 | Na
17.5 | 12.05 | 0 | 1.58 | 0.53 | 0 | 0.45 | 0 | 0 | 0 | 0 | 0 | 0 | 0.05 | 0 | 0.022 | 0.017 | 0 | 0 | 0 | 0 | 1323 | 3600 | 0 | 1 | Na | 2 | Na | 1 | 873 | 114.7378 | 368.73 | 41.1 | Na
17.5 | 12.05 | 0 | 1.58 | 0.53 | 0 | 0.45 | 0 | 0 | 0 | 0 | 0 | 0 | 0.05 | 0 | 0.022 | 0.017 | 0 | 0 | 0 | 0 | 1323 | 3600 | 0 | 1 | Na | 2 | Na | 1 | 973 | 120.6218 | 260.8569 | 66 | Na
17.5 | 12.05 | 0 | 1.58 | 0.53 | 0 | 0.41 | 0 | 0 | 0 | 0 | 0 | 0 | 0.05 | 0 | 0.021 | 0.017 | 0 | 0 | 0 | 0 | 1393 | 3600 | 0 | 1 | Na | Na | Na | 1 | 293 | 179.4617 | 517.7911 | 68 | Na
17.5 | 12.05 | 0 | 1.58 | 0.53 | 0 | 0.41 | 0 | 0 | 0 | 0 | 0 | 0 | 0.05 | 0 | 0.021 | 0.017 | 0 | 0 | 0 | 0 | 1393 | 3600 | 0 | 1 | Na | Na | Na | 1 | 373 | 151.0224 | 452.0866 | 55 | Na
17.5 | 12.05 | 0 | 1.58 | 0.53 | 0 | 0.41 | 0 | 0 | 0 | 0 | 0 | 0 | 0.05 | 0 | 0.021 | 0.017 | 0 | 0 | 0 | 0 | 1393 | 3600 | 0 | 1 | Na | Na | Na | 1 | 473 | 134.3511 | 416.7826 | 48 | Na
17.5 | 12.05 | 0 | 1.58 | 0.53 | 0 | 0.41 | 0 | 0 | 0 | 0 | 0 | 0 | 0.05 | 0 | 0.021 | 0.017 | 0 | 0 | 0 | 0 | 1393 | 3600 | 0 | 1 | Na | Na | Na | 1 | 573 | 121.6025 | 407.9566 | 42 | Na
17.5 | 12.05 | 0 | 1.58 | 0.53 | 0 | 0.41 | 0 | 0 | 0 | 0 | 0 | 0 | 0.05 | 0 | 0.021 | 0.017 | 0 | 0 | 0 | 0 | 1393 | 3600 | 0 | 1 | Na | Na | Na | 1 | 673 | 109.8345 | 408.9373 | 41 | Na
17.5 | 12.05 | 0 | 1.58 | 0.53 | 0 | 0.41 | 0 | 0 | 0 | 0 | 0 | 0 | 0.05 | 0 | 0.021 | 0.017 | 0 | 0 | 0 | 0 | 1393 | 3600 | 0 | 1 | Na | Na | Na | 1 | 773 | 100.0278 | 405.0146 | 41 | Na
17.5 | 12.05 | 0 | 1.58 | 0.53 | 0 | 0.41 | 0 | 0 | 0 | 0 | 0 | 0 | 0.05 | 0 | 0.021 | 0.017 | 0 | 0 | 0 | 0 | 1393 | 3600 | 0 | 1 | Na | Na | Na | 1 | 873 | 96.1052 | 379.5174 | 39.6 | Na
17.5 | 12.05 | 0 | 1.58 | 0.53 | 0 | 0.41 | 0 | 0 | 0 | 0 | 0 | 0 | 0.05 | 0 | 0.021 | 0.017 | 0 | 0 | 0 | 0 | 1393 | 3600 | 0 | 1 | Na | Na | Na | 1 | 973 | 97.0858 | 304.0061 | 59.4 | Na
18.3 | 9.26 | 0 | 1.55 | 0.61 | 0 | 0.4 | 0 | 0 | 0 | 0 | 0 | 0 | 0.05 | 0 | 0.024 | 0.024 | 0 | 0 | 0 | 0 | 1293 | 300 | 0 | 1 | Na | 2 | Na | 3 | 293 | 228.4949 | 593.3023 | 30.7 | Na
18.3 | 9.26 | 0 | 1.55 | 0.61 | 0 | 0.4 | 0 | 0 | 0 | 0 | 0 | 0 | 0.05 | 0 | 0.024 | 0.024 | 0 | 0 | 0 | 0 | 1293 | 300 | 0 | 1 | Na | 2 | Na | 3 | 923 | 145.1384 | 301.0642 | 47 | Na
18.3 | 9.26 | 0 | 1.55 | 0.61 | 0 | 0.45 | 0 | 0 | 0 | 0 | 0 | 0 | 0.05 | 0 | 0.024 | 0.024 | 0 | 0 | 0 | 0 | 1293 | 1800 | 0 | 1 | Na | 2 | Na | 3 | 293 | 215.7463 | 584.4763 | 30.2 | Na
18.3 | 9.26 | 0 | 1.55 | 0.61 | 0 | 0.45 | 0 | 0 | 0 | 0 | 0 | 0 | 0.05 | 0 | 0.024 | 0.024 | 0 | 0 | 0 | 0 | 1293 | 1800 | 0 | 1 | Na | 2 | Na | 3 | 923 | 129.4478 | 529.5591 | 45.5 | Na
18.3 | 9.26 | 0 | 1.55 | 0.61 | 0 | 0.45 | 0 | 0 | 0 | 0 | 0 | 0 | 0.05 | 0 | 0.024 | 0.024 | 0 | 0 | 0 | 0 | 1293 | 3600 | 0 | 1 | Na | 2 | Na | 3 | 293 | 214.7656 | 580.5537 | 31 | Na
18.3 | 9.26 | 0 | 1.55 | 0.61 | 0 | 0.45 | 0 | 0 | 0 | 0 | 0 | 0 | 0.05 | 0 | 0.024 | 0.024 | 0 | 0 | 0 | 0 | 1293 | 3600 | 0 | 1 | Na | 2 | Na | 3 | 923 | 134.3511 | 528.5784 | 37.7 | Na
18.3 | 9.26 | 0 | 1.55 | 0.61 | 0 | 0.45 | 0 | 0 | 0 | 0 | 0 | 0 | 0.05 | 0 | 0.024 | 0.024 | 0 | 0 | 0 | 0 | 1373 | 300 | 0 | 1 | Na | 2 | Na | 3 | 293 | 202.017 | 580.5537 | 31.8 | Na
18.3 | 9.26 | 0 | 1.55 | 0.61 | 0 | 0.45 | 0 | 0 | 0 | 0 | 0 | 0 | 0.05 | 0 | 0.024 | 0.024 | 0 | 0 | 0 | 0 | 1373 | 300 | 0 | 1 | Na | 2 | Na | 3 | 923 | 120.6218 | 553.0951 | 33.4 | Na
18.3 | 9.26 | 0 | 1.55 | 0.61 | 0 | 0.45 | 0 | 0 | 0 | 0 | 0 | 0 | 0.05 | 0 | 0.024 | 0.024 | 0 | 0 | 0 | 0 | 1373 | 1800 | 0 | 1 | Na | 2 | Na | 3 | 293 | 185.3457 | 568.7857 | 33.5 | Na
18.3 | 9.26 | 0 | 1.55 | 0.61 | 0 | 0.45 | 0 | 0 | 0 | 0 | 0 | 0 | 0.05 | 0 | 0.024 | 0.024 | 0 | 0 | 0 | 0 | 1373 | 1800 | 0 | 1 | Na | 2 | Na | 3 | 923 | 107.8731 | 589.3797 | 39.4 | Na
18.3 | 9.26 | 0 | 1.55 | 0.61 | 0 | 0.45 | 0 | 0 | 0 | 0 | 0 | 0 | 0.05 | 0 | 0.022 | 0.024 | 0 | 0 | 0 | 0 | 1373 | 3600 | 0 | 1 | Na | 2 | Na | 3 | 293 | 172.597 | 560.9404 | 33.1 | Na
18.3 | 9.26 | 0 | 1.55 | 0.61 | 0 | 0.45 | 0 | 0 | 0 | 0 | 0 | 0 | 0.05 | 0 | 0.022 | 0.024 | 0 | 0 | 0 | 0 | 1373 | 3600 | 0 | 1 | Na | 2 | Na | 3 | 923 | 101.9892 | 610.9543 | 40 | Na
18.04 | 9.4 | 0 | 1.43 | 0.45 | 0 | 0.32 | 0 | 0 | 0 | 0 | 0 | 0 | 0.05 | 0 | 0.022 | 0.02 | 0 | 0 | 0 | 0 | 1293 | 300 | 0 | 1 | Na | 2 | Na | 3 | 293 | 219.669 | 590.3603 | 30.4 | Na
18.04 | 9.4 | 0 | 1.43 | 0.45 | 0 | 0.32 | 0 | 0 | 0 | 0 | 0 | 0 | 0.05 | 0 | 0.022 | 0.02 | 0 | 0 | 0 | 0 | 1293 | 300 | 0 | 1 | Na | 2 | Na | 3 | 923 | 118.6605 | 549.1724 | 40.1 | Na
18.04 | 9.4 | 0 | 1.43 | 0.45 | 0 | 0.32 | 0 | 0 | 0 | 0 | 0 | 0 | 0.05 | 0 | 0.022 | 0.02 | 0 | 0 | 0 | 0 | 1293 | 1800 | 0 | 1 | Na | 2 | Na | 3 | 293 | 198.0943 | 579.573 | 29.9 | Na
18.04 | 9.4 | 0 | 1.43 | 0.45 | 0 | 0.32 | 0 | 0 | 0 | 0 | 0 | 0 | 0.05 | 0 | 0.022 | 0.02 | 0 | 0 | 0 | 0 | 1293 | 1800 | 0 | 1 | Na | 2 | Na | 3 | 923 | 106.8925 | 549.1724 | 45 | Na
18.04 | 9.4 | 0 | 1.43 | 0.45 | 0 | 0.32 | 0 | 0 | 0 | 0 | 0 | 0 | 0.05 | 0 | 0.022 | 0.02 | 0 | 0 | 0 | 0 | 1293 | 3600 | 0 | 1 | Na | 2 | Na | 3 | 293 | 198.0943 | 577.6117 | 30.6 | Na
18.04 | 9.4 | 0 | 1.43 | 0.45 | 0 | 0.32 | 0 | 0 | 0 | 0 | 0 | 0 | 0.05 | 0 | 0.022 | 0.02 | 0 | 0 | 0 | 0 | 1293 | 3600 | 0 | 1 | Na | 2 | Na | 3 | 923 | 114.7378 | 578.5924 | 46.3 | Na
18.2 | 10.8 | 0 | 1.61 | 0.71 | 0 | 0.37 | 0 | 0 | 0 | 0 | 0 | 0 | 0.065 | 0 | 0.025 | 0.013 | 0 | 0 | 0 | 0 | 1323 | 0 | 0 | 1 | Na | 2 | Na | 1 | 293 | 220.6496 | 558.9791 | 57.2 | Na
17.5 | 10.9 | 0 | 1.5 | 0.49 | 0 | 0.39 | 0 | 0 | 0 | 0 | 0 | 0 | 0.05 | 0 | 0.024 | 0.021 | 0 | 0 | 0 | 0 | 1323 | 0 | 0 | 1 | Na | 1 | Na | 1 | 293 | 199.075 | 551.1337 | 58.5 | Na
18.1 | 10.9 | 0 | 1.65 | 0.61 | 0 | 0.54 | 0 | 0 | 0 | 0 | 0 | 0 | 0.05 | 0 | 0.022 | 0.02 | 0 | 0 | 0 | 0 | 1323 | 0 | 0 | 1 | Na | 1 | Na | 1 | 293 | 193.191 | 557.9984 | 58 | Na
18.1 | 11.4 | 0 | 1.44 | 0.7 | 0 | 0.3 | 0 | 0 | 0 | 0 | 0 | 0 | 0.05 | 0 | 0.026 | 0.017 | 0 | 0 | 0 | 0 | 1348 | 0 | 1 | 0 | Na | 4 | Na | 1 | 293 | 290.2768 | 588.399 | 46 | Na
18.1 | 11.4 | 0 | 1.44 | 0.7 | 0 | 0.3 | 0 | 0 | 0 | 0 | 0 | 0 | 0.05 | 0 | 0.026 | 0.017 | 0 | 0 | 0 | 0 | 1348 | 0 | 1 | 0 | Na | 4 | Na | 1 | 573 | 257.9149 | 437.3766 | 30 | Na
18.1 | 11.4 | 0 | 1.44 | 0.7 | 0 | 0.3 | 0 | 0 | 0 | 0 | 0 | 0 | 0.05 | 0 | 0.026 | 0.017 | 0 | 0 | 0 | 0 | 1348 | 0 | 1 | 0 | Na | 4 | Na | 1 | 673 | 203.9783 | 429.5313 | 28 | Na
18.1 | 11.4 | 0 | 1.44 | 0.7 | 0 | 0.3 | 0 | 0 | 0 | 0 | 0 | 0 | 0.05 | 0 | 0.026 | 0.017 | 0 | 0 | 0 | 0 | 1348 | 0 | 1 | 0 | Na | 4 | Na | 1 | 773 | 204.959 | 411.8793 | 27 | Na
18.1 | 11.4 | 0 | 1.44 | 0.7 | 0 | 0.3 | 0 | 0 | 0 | 0 | 0 | 0 | 0.05 | 0 | 0.026 | 0.017 | 0 | 0 | 0 | 0 | 1348 | 0 | 1 | 0 | Na | 4 | Na | 1 | 873 | 194.1717 | 376.5754 | 28 | Na
18 | 11.6 | 0 | 1.66 | 0.55 | 0 | 0.21 | 0 | 0 | 0 | 0 | 0 | 0 | 0.05 | 0 | 0.023 | 0.013 | 0 | 0 | 0 | 0 | 1393 | 0 | 0 | 1 | Na | 4 | Na | 1 | 293 | 166.7131 | 526.6171 | 60 | Na
18 | 11.6 | 0 | 1.66 | 0.55 | 0 | 0.21 | 0 | 0 | 0 | 0 | 0 | 0 | 0.05 | 0 | 0.023 | 0.013 | 0 | 0 | 0 | 0 | 1393 | 0 | 0 | 1 | Na | 4 | Na | 1 | 573 | 115.7185 | 421.6859 | 44 | Na
18 | 11.6 | 0 | 1.66 | 0.55 | 0 | 0.21 | 0 | 0 | 0 | 0 | 0 | 0 | 0.05 | 0 | 0.023 | 0.013 | 0 | 0 | 0 | 0 | 1393 | 0 | 0 | 1 | Na | 4 | Na | 1 | 673 | 101.9892 | 419.7246 | 42 | Na
18 | 11.6 | 0 | 1.66 | 0.55 | 0 | 0.21 | 0 | 0 | 0 | 0 | 0 | 0 | 0.05 | 0 | 0.023 | 0.013 | 0 | 0 | 0 | 0 | 1393 | 0 | 0 | 1 | Na | 4 | Na | 1 | 773 | 91.2018 | 410.8986 | 41 | Na
18 | 11.6 | 0 | 1.66 | 0.55 | 0 | 0.21 | 0 | 0 | 0 | 0 | 0 | 0 | 0.05 | 0 | 0.023 | 0.013 | 0 | 0 | 0 | 0 | 1393 | 0 | 0 | 1 | Na | 4 | Na | 1 | 823 | 96.1052 | 398.15 | 39 | Na
18 | 11.6 | 0 | 1.66 | 0.55 | 0 | 0.21 | 0 | 0 | 0 | 0 | 0 | 0 | 0.05 | 0 | 0.023 | 0.013 | 0 | 0 | 0 | 0 | 1393 | 0 | 0 | 1 | Na | 4 | Na | 1 | 873 | 85.3179 | 373.6334 | 38.1 | Na
18 | 11.6 | 0 | 1.66 | 0.55 | 0 | 0.21 | 0 | 0 | 0 | 0 | 0 | 0 | 0.05 | 0 | 0.023 | 0.013 | 0 | 0 | 0 | 0 | 1393 | 0 | 0 | 1 | Na | 4 | Na | 1 | 923 | 88.2599 | 339.3101 | 34.6 | Na
17.4 | 11.7 | 0 | 1.7 | 0.49 | 0 | 0.44 | 0 | 0 | 0 | 0 | 0 | 0 | 0.055 | 0 | 0.019 | 0.027 | 0 | 0 | 0 | 0 | 1323 | 0 | 0 | 1 | Na | 4 | Na | 1 | 293 | 187.307 | 556.0371 | 51 | Na
17.4 | 11.7 | 0 | 1.7 | 0.49 | 0 | 0.44 | 0 | 0 | 0 | 0 | 0 | 0 | 0.055 | 0 | 0.019 | 0.027 | 0 | 0 | 0 | 0 | 1323 | 0 | 0 | 1 | Na | 4 | Na | 1 | 573 | 140.2351 | 407.9566 | 38 | Na
17.4 | 11.7 | 0 | 1.7 | 0.49 | 0 | 0.44 | 0 | 0 | 0 | 0 | 0 | 0 | 0.055 | 0 | 0.019 | 0.027 | 0 | 0 | 0 | 0 | 1323 | 0 | 0 | 1 | Na | 4 | Na | 1 | 673 | 131.4091 | 405.9953 | 38 | Na
17.4 | 11.7 | 0 | 1.7 | 0.49 | 0 | 0.44 | 0 | 0 | 0 | 0 | 0 | 0 | 0.055 | 0 | 0.019 | 0.027 | 0 | 0 | 0 | 0 | 1323 | 0 | 0 | 1 | Na | 4 | Na | 1 | 773 | 134.3511 | 387.3627 | 36 | Na
17.4 | 11.7 | 0 | 1.7 | 0.49 | 0 | 0.44 | 0 | 0 | 0 | 0 | 0 | 0 | 0.055 | 0 | 0.019 | 0.027 | 0 | 0 | 0 | 0 | 1323 | 0 | 0 | 1 | Na | 4 | Na | 1 | 823 | 129.4478 | 379.5174 | 35 | Na
17.4 | 11.7 | 0 | 1.7 | 0.49 | 0 | 0.44 | 0 | 0 | 0 | 0 | 0 | 0 | 0.055 | 0 | 0.019 | 0.027 | 0 | 0 | 0 | 0 | 1323 | 0 | 0 | 1 | Na | 4 | Na | 1 | 873 | 121.6025 | 357.9427 | 38 | Na
17.4 | 11.7 | 0 | 1.7 | 0.49 | 0 | 0.44 | 0 | 0 | 0 | 0 | 0 | 0 | 0.055 | 0 | 0.019 | 0.027 | 0 | 0 | 0 | 0 | 1323 | 0 | 0 | 1 | Na | 4 | Na | 1 | 923 | 121.6025 | 317.7355 | 40 | Na
17.4 | 11.7 | 0 | 1.7 | 0.49 | 0 | 0.44 | 0 | 0 | 0 | 0 | 0 | 0 | 0.055 | 0 | 0.019 | 0.027 | 0 | 0 | 0 | 0 | 1393 | 0 | 0 | 1 | Na | 4 | Na | 1 | 293 | 179.4617 | 539.3658 | 53 | Na
17.4 | 11.7 | 0 | 1.7 | 0.49 | 0 | 0.44 | 0 | 0 | 0 | 0 | 0 | 0 | 0.055 | 0 | 0.019 | 0.027 | 0 | 0 | 0 | 0 | 1393 | 0 | 0 | 1 | Na | 4 | Na | 1 | 573 | 132.3898 | 416.7826 | 39 | Na
17.4 | 11.7 | 0 | 1.7 | 0.49 | 0 | 0.44 | 0 | 0 | 0 | 0 | 0 | 0 | 0.055 | 0 | 0.019 | 0.027 | 0 | 0 | 0 | 0 | 1393 | 0 | 0 | 1 | Na | 4 | Na | 1 | 673 | 125.5251 | 418.744 | 38 | Na
17.4 | 11.7 | 0 | 1.7 | 0.49 | 0 | 0.44 | 0 | 0 | 0 | 0 | 0 | 0 | 0.055 | 0 | 0.019 | 0.027 | 0 | 0 | 0 | 0 | 1393 | 0 | 0 | 1 | Na | 4 | Na | 1 | 773 | 115.7185 | 413.8406 | 36 | Na
17.4 | 11.7 | 0 | 1.7 | 0.49 | 0 | 0.44 | 0 | 0 | 0 | 0 | 0 | 0 | 0.055 | 0 | 0.019 | 0.027 | 0 | 0 | 0 | 0 | 1393 | 0 | 0 | 1 | Na | 4 | Na | 1 | 823 | 112.7765 | 386.382 | 35 | Na
17.4 | 11.7 | 0 | 1.7 | 0.49 | 0 | 0.44 | 0 | 0 | 0 | 0 | 0 | 0 | 0.055 | 0 | 0.019 | 0.027 | 0 | 0 | 0 | 0 | 1393 | 0 | 0 | 1 | Na | 4 | Na | 1 | 873 | 114.7378 | 368.73 | 37 | Na
17.4 | 11.7 | 0 | 1.7 | 0.49 | 0 | 0.44 | 0 | 0 | 0 | 0 | 0 | 0 | 0.055 | 0 | 0.019 | 0.027 | 0 | 0 | 0 | 0 | 1393 | 0 | 0 | 1 | Na | 4 | Na | 1 | 923 | 115.7185 | 330.4841 | 37 | Na
17.4 | 11.7 | 0 | 1.71 | 0.48 | 0 | 0.26 | 0 | 0 | 0 | 0 | 0 | 0 | 0.055 | 0 | 0.025 | 0.017 | 0 | 0 | 0 | 0 | 1323 | 0 | 0 | 1 | Na | 4 | Na | 1 | 293 | 220.6496 | 615.8576 | 52 | Na
17.4 | 11.7 | 0 | 1.71 | 0.48 | 0 | 0.26 | 0 | 0 | 0 | 0 | 0 | 0 | 0.055 | 0 | 0.025 | 0.017 | 0 | 0 | 0 | 0 | 1323 | 0 | 0 | 1 | Na | 4 | Na | 1 | 573 | 163.7711 | 449.1446 | 39 | Na
17.4 | 11.7 | 0 | 1.71 | 0.48 | 0 | 0.26 | 0 | 0 | 0 | 0 | 0 | 0 | 0.055 | 0 | 0.025 | 0.017 | 0 | 0 | 0 | 0 | 1323 | 0 | 0 | 1 | Na | 4 | Na | 1 | 673 | 151.0224 | 448.1639 | 39 | Na
17.4 | 11.7 | 0 | 1.71 | 0.48 | 0 | 0.26 | 0 | 0 | 0 | 0 | 0 | 0 | 0.055 | 0 | 0.025 | 0.017 | 0 | 0 | 0 | 0 | 1323 | 0 | 0 | 1 | Na | 4 | Na | 1 | 773 | 136.3124 | 421.6859 | 38 | Na
17.4 | 11.7 | 0 | 1.71 | 0.48 | 0 | 0.26 | 0 | 0 | 0 | 0 | 0 | 0 | 0.055 | 0 | 0.025 | 0.017 | 0 | 0 | 0 | 0 | 1323 | 0 | 0 | 1 | Na | 4 | Na | 1 | 823 | 126.5058 | 405.9953 | 36 | Na
17.4 | 11.7 | 0 | 1.71 | 0.48 | 0 | 0.26 | 0 | 0 | 0 | 0 | 0 | 0 | 0.055 | 0 | 0.025 | 0.017 | 0 | 0 | 0 | 0 | 1323 | 0 | 0 | 1 | Na | 4 | Na | 1 | 873 | 132.3898 | 381.4787 | 38 | Na
17.4 | 11.7 | 0 | 1.71 | 0.48 | 0 | 0.26 | 0 | 0 | 0 | 0 | 0 | 0 | 0.055 | 0 | 0.025 | 0.017 | 0 | 0 | 0 | 0 | 1323 | 0 | 0 | 1 | Na | 4 | Na | 1 | 923 | 121.6025 | 349.1167 | 40 | Na
17.4 | 11.7 | 0 | 1.71 | 0.48 | 0 | 0.26 | 0 | 0 | 0 | 0 | 0 | 0 | 0.055 | 0 | 0.025 | 0.017 | 0 | 0 | 0 | 0 | 1393 | 0 | 0 | 1 | Na | 4 | Na | 1 | 293 | 185.3457 | 545.2497 | 58 | Na
17.4 | 11.7 | 0 | 1.71 | 0.48 | 0 | 0.26 | 0 | 0 | 0 | 0 | 0 | 0 | 0.055 | 0 | 0.025 | 0.017 | 0 | 0 | 0 | 0 | 1393 | 0 | 0 | 1 | Na | 4 | Na | 1 | 573 | 121.6025 | 438.3573 | 41 | Na
17.4 | 11.7 | 0 | 1.71 | 0.48 | 0 | 0.26 | 0 | 0 | 0 | 0 | 0 | 0 | 0.055 | 0 | 0.025 | 0.017 | 0 | 0 | 0 | 0 | 1393 | 0 | 0 | 1 | Na | 4 | Na | 1 | 673 | 112.7765 | 429.5313 | 41 | Na
17.4 | 11.7 | 0 | 1.71 | 0.48 | 0 | 0.26 | 0 | 0 | 0 | 0 | 0 | 0 | 0.055 | 0 | 0.025 | 0.017 | 0 | 0 | 0 | 0 | 1393 | 0 | 0 | 1 | Na | 4 | Na | 1 | 773 | 104.9312 | 410.8986 | 40 | Na
17.4 | 11.7 | 0 | 1.71 | 0.48 | 0 | 0.26 | 0 | 0 | 0 | 0 | 0 | 0 | 0.055 | 0 | 0.025 | 0.017 | 0 | 0 | 0 | 0 | 1393 | 0 | 0 | 1 | Na | 4 | Na | 1 | 823 | 101.9892 | 408.9373 | 41 | Na
17.4 | 11.7 | 0 | 1.71 | 0.48 | 0 | 0.26 | 0 | 0 | 0 | 0 | 0 | 0 | 0.055 | 0 | 0.025 | 0.017 | 0 | 0 | 0 | 0 | 1393 | 0 | 0 | 1 | Na | 4 | Na | 1 | 873 | 103.9505 | 375.5947 | 41 | Na
17.4 | 11.7 | 0 | 1.71 | 0.48 | 0 | 0.26 | 0 | 0 | 0 | 0 | 0 | 0 | 0.055 | 0 | 0.025 | 0.017 | 0 | 0 | 0 | 0 | 1393 | 0 | 0 | 1 | Na | 4 | Na | 1 | 923 | 94.1438 | 308.9095 | 41 | Na
18 | 11.9 | 0 | 1.58 | 0.47 | 0 | 0.27 | 0 | 0 | 0 | 0 | 0 | 0 | 0.065 | 0 | 0.023 | 0.011 | 0 | 0 | 0 | 0 | 1323 | 0 | 0 | 1 | Na | 4 | Na | 1 | 293 | 219.669 | 586.4377 | 51 | Na
18 | 11.9 | 0 | 1.58 | 0.47 | 0 | 0.27 | 0 | 0 | 0 | 0 | 0 | 0 | 0.065 | 0 | 0.023 | 0.011 | 0 | 0 | 0 | 0 | 1323 | 0 | 0 | 1 | Na | 4 | Na | 1 | 573 | 152.9837 | 449.1446 | 39 | Na
18 | 11.9 | 0 | 1.58 | 0.47 | 0 | 0.27 | 0 | 0 | 0 | 0 | 0 | 0 | 0.065 | 0 | 0.023 | 0.011 | 0 | 0 | 0 | 0 | 1323 | 0 | 0 | 1 | Na | 4 | Na | 1 | 673 | 143.1771 | 456.0092 | 37 | Na
18 | 11.9 | 0 | 1.58 | 0.47 | 0 | 0.27 | 0 | 0 | 0 | 0 | 0 | 0 | 0.065 | 0 | 0.023 | 0.011 | 0 | 0 | 0 | 0 | 1323 | 0 | 0 | 1 | Na | 4 | Na | 1 | 773 | 132.3898 | 432.4733 | 36 | Na
18 | 11.9 | 0 | 1.58 | 0.47 | 0 | 0.27 | 0 | 0 | 0 | 0 | 0 | 0 | 0.065 | 0 | 0.023 | 0.011 | 0 | 0 | 0 | 0 | 1323 | 0 | 0 | 1 | Na | 4 | Na | 1 | 823 | 128.4671 | 410.8986 | 37 | Na
18 | 11.9 | 0 | 1.58 | 0.47 | 0 | 0.27 | 0 | 0 | 0 | 0 | 0 | 0 | 0.065 | 0 | 0.023 | 0.011 | 0 | 0 | 0 | 0 | 1323 | 0 | 0 | 1 | Na | 4 | Na | 1 | 873 | 131.4091 | 390.3047 | 38 | Na
18 | 11.9 | 0 | 1.58 | 0.47 | 0 | 0.27 | 0 | 0 | 0 | 0 | 0 | 0 | 0.065 | 0 | 0.023 | 0.011 | 0 | 0 | 0 | 0 | 1323 | 0 | 0 | 1 | Na | 4 | Na | 1 | 923 | 107.8731 | 346.1747 | 43 | Na
18 | 11.9 | 0 | 1.58 | 0.47 | 0 | 0.27 | 0 | 0 | 0 | 0 | 0 | 0 | 0.065 | 0 | 0.023 | 0.011 | 0 | 0 | 0 | 0 | 1393 | 0 | 0 | 1 | Na | 4 | Na | 1 | 293 | 177.5004 | 560.9404 | 57 | Na
18 | 11.9 | 0 | 1.58 | 0.47 | 0 | 0.27 | 0 | 0 | 0 | 0 | 0 | 0 | 0.065 | 0 | 0.023 | 0.011 | 0 | 0 | 0 | 0 | 1393 | 0 | 0 | 1 | Na | 4 | Na | 1 | 573 | 112.7765 | 445.2219 | 40 | Na
18 | 11.9 | 0 | 1.58 | 0.47 | 0 | 0.27 | 0 | 0 | 0 | 0 | 0 | 0 | 0.065 | 0 | 0.023 | 0.011 | 0 | 0 | 0 | 0 | 1393 | 0 | 0 | 1 | Na | 4 | Na | 1 | 673 | 103.9505 | 445.2219 | 39 | Na
18 | 11.9 | 0 | 1.58 | 0.47 | 0 | 0.27 | 0 | 0 | 0 | 0 | 0 | 0 | 0.065 | 0 | 0.023 | 0.011 | 0 | 0 | 0 | 0 | 1393 | 0 | 0 | 1 | Na | 4 | Na | 1 | 773 | 107.8731 | 423.6473 | 37 | Na
18 | 11.9 | 0 | 1.58 | 0.47 | 0 | 0.27 | 0 | 0 | 0 | 0 | 0 | 0 | 0.065 | 0 | 0.023 | 0.011 | 0 | 0 | 0 | 0 | 1393 | 0 | 0 | 1 | Na | 4 | Na | 1 | 823 | 106.8925 | 413.8406 | 36 | Na
18 | 11.9 | 0 | 1.58 | 0.47 | 0 | 0.27 | 0 | 0 | 0 | 0 | 0 | 0 | 0.065 | 0 | 0.023 | 0.011 | 0 | 0 | 0 | 0 | 1393 | 0 | 0 | 1 | Na | 4 | Na | 1 | 873 | 91.2018 | 386.382 | 37 | Na
18 | 11.9 | 0 | 1.58 | 0.47 | 0 | 0.27 | 0 | 0 | 0 | 0 | 0 | 0 | 0.065 | 0 | 0.023 | 0.011 | 0 | 0 | 0 | 0 | 1393 | 0 | 0 | 1 | Na | 4 | Na | 1 | 923 | 92.1825 | 352.0587 | 38 | Na
17.16 | 11.71 | 0 | 1.62 | 0.6 | 0 | 0.47 | 0 | 0 | 0 | 0 | 0 | 0 | 0.06 | 0 | 0.02 | 0.013 | 0 | 0 | 0 | 0 | 1323 | 0 | 0 | 1 | Na | 4 | Na | 1 | 293 | 204.959 | 569.7664 | 53 | Na
17.16 | 11.71 | 0 | 1.62 | 0.6 | 0 | 0.47 | 0 | 0 | 0 | 0 | 0 | 0 | 0.06 | 0 | 0.02 | 0.013 | 0 | 0 | 0 | 0 | 1323 | 0 | 0 | 1 | Na | 4 | Na | 1 | 573 | 150.0417 | 429.5313 | 40 | Na
17.16 | 11.71 | 0 | 1.62 | 0.6 | 0 | 0.47 | 0 | 0 | 0 | 0 | 0 | 0 | 0.06 | 0 | 0.02 | 0.013 | 0 | 0 | 0 | 0 | 1323 | 0 | 0 | 1 | Na | 4 | Na | 1 | 673 | 140.2351 | 435.4153 | 37 | Na
17.16 | 11.71 | 0 | 1.62 | 0.6 | 0 | 0.47 | 0 | 0 | 0 | 0 | 0 | 0 | 0.06 | 0 | 0.02 | 0.013 | 0 | 0 | 0 | 0 | 1323 | 0 | 0 | 1 | Na | 4 | Na | 1 | 773 | 128.4671 | 407.9566 | 35 | Na
17.16 | 11.71 | 0 | 1.62 | 0.6 | 0 | 0.47 | 0 | 0 | 0 | 0 | 0 | 0 | 0.06 | 0 | 0.02 | 0.013 | 0 | 0 | 0 | 0 | 1323 | 0 | 0 | 1 | Na | 4 | Na | 1 | 823 | 129.4478 | 397.1693 | 35 | Na
17.16 | 11.71 | 0 | 1.62 | 0.6 | 0 | 0.47 | 0 | 0 | 0 | 0 | 0 | 0 | 0.06 | 0 | 0.02 | 0.013 | 0 | 0 | 0 | 0 | 1323 | 0 | 0 | 1 | Na | 4 | Na | 1 | 873 | 126.5058 | 381.4787 | 41 | Na
17.16 | 11.71 | 0 | 1.62 | 0.6 | 0 | 0.47 | 0 | 0 | 0 | 0 | 0 | 0 | 0.06 | 0 | 0.02 | 0.013 | 0 | 0 | 0 | 0 | 1323 | 0 | 0 | 1 | Na | 4 | Na | 1 | 923 | 131.4091 | 338.3294 | 42 | Na
17.16 | 11.71 | 0 | 1.62 | 0.6 | 0 | 0.47 | 0 | 0 | 0 | 0 | 0 | 0 | 0.06 | 0 | 0.02 | 0.013 | 0 | 0 | 0 | 0 | 1393 | 0 | 0 | 1 | Na | 4 | Na | 1 | 293 | 182.4037 | 534.4624 | 61 | Na
17.16 | 11.71 | 0 | 1.62 | 0.6 | 0 | 0.47 | 0 | 0 | 0 | 0 | 0 | 0 | 0.06 | 0 | 0.02 | 0.013 | 0 | 0 | 0 | 0 | 1393 | 0 | 0 | 1 | Na | 4 | Na | 1 | 573 | 120.6218 | 423.6473 | 42 | Na
17.16 | 11.71 | 0 | 1.62 | 0.6 | 0 | 0.47 | 0 | 0 | 0 | 0 | 0 | 0 | 0.06 | 0 | 0.02 | 0.013 | 0 | 0 | 0 | 0 | 1393 | 0 | 0 | 1 | Na | 4 | Na | 1 | 673 | 121.6025 | 423.6473 | 39 | Na
17.16 | 11.71 | 0 | 1.62 | 0.6 | 0 | 0.47 | 0 | 0 | 0 | 0 | 0 | 0 | 0.06 | 0 | 0.02 | 0.013 | 0 | 0 | 0 | 0 | 1393 | 0 | 0 | 1 | Na | 4 | Na | 1 | 773 | 109.8345 | 392.266 | 39 | Na
17.16 | 11.71 | 0 | 1.62 | 0.6 | 0 | 0.47 | 0 | 0 | 0 | 0 | 0 | 0 | 0.06 | 0 | 0.02 | 0.013 | 0 | 0 | 0 | 0 | 1393 | 0 | 0 | 1 | Na | 4 | Na | 1 | 823 | 110.8151 | 410.8986 | 41 | Na
17.16 | 11.71 | 0 | 1.62 | 0.6 | 0 | 0.47 | 0 | 0 | 0 | 0 | 0 | 0 | 0.06 | 0 | 0.02 | 0.013 | 0 | 0 | 0 | 0 | 1393 | 0 | 0 | 1 | Na | 4 | Na | 1 | 873 | 103.9505 | 381.4787 | 41 | Na
17.16 | 11.71 | 0 | 1.62 | 0.6 | 0 | 0.47 | 0 | 0 | 0 | 0 | 0 | 0 | 0.06 | 0 | 0.02 | 0.013 | 0 | 0 | 0 | 0 | 1393 | 0 | 0 | 1 | Na | 4 | Na | 1 | 923 | 106.8925 | 346.1747 | 41 | Na
17.58 | 11.99 | 0 | 1.6 | 0.57 | 0 | 0.38 | 0 | 0 | 0 | 0 | 0 | 0 | 0.06 | 0 | 0.029 | 0.006 | 0 | 0 | 0 | 0 | 1323 | 0 | 0 | 1 | Na | 4 | Na | 1 | 293 | 217.7076 | 566.8244 | 54 | Na
17.58 | 11.99 | 0 | 1.6 | 0.57 | 0 | 0.38 | 0 | 0 | 0 | 0 | 0 | 0 | 0.06 | 0 | 0.029 | 0.006 | 0 | 0 | 0 | 0 | 1323 | 0 | 0 | 1 | Na | 4 | Na | 1 | 573 | 153.9644 | 437.3766 | 40 | Na
17.58 | 11.99 | 0 | 1.6 | 0.57 | 0 | 0.38 | 0 | 0 | 0 | 0 | 0 | 0 | 0.06 | 0 | 0.029 | 0.006 | 0 | 0 | 0 | 0 | 1323 | 0 | 0 | 1 | Na | 4 | Na | 1 | 673 | 150.0417 | 451.1059 | 41 | Na
17.58 | 11.99 | 0 | 1.6 | 0.57 | 0 | 0.38 | 0 | 0 | 0 | 0 | 0 | 0 | 0.06 | 0 | 0.029 | 0.006 | 0 | 0 | 0 | 0 | 1323 | 0 | 0 | 1 | Na | 4 | Na | 1 | 773 | 143.1771 | 427.5699 | 42 | Na
17.58 | 11.99 | 0 | 1.6 | 0.57 | 0 | 0.38 | 0 | 0 | 0 | 0 | 0 | 0 | 0.06 | 0 | 0.029 | 0.006 | 0 | 0 | 0 | 0 | 1323 | 0 | 0 | 1 | Na | 4 | Na | 1 | 823 | 140.2351 | 410.8986 | 40 | Na
17.58 | 11.99 | 0 | 1.6 | 0.57 | 0 | 0.38 | 0 | 0 | 0 | 0 | 0 | 0 | 0.06 | 0 | 0.029 | 0.006 | 0 | 0 | 0 | 0 | 1323 | 0 | 0 | 1 | Na | 4 | Na | 1 | 873 | 136.3124 | 386.382 | 41 | Na
17.58 | 11.99 | 0 | 1.6 | 0.57 | 0 | 0.38 | 0 | 0 | 0 | 0 | 0 | 0 | 0.06 | 0 | 0.029 | 0.006 | 0 | 0 | 0 | 0 | 1323 | 0 | 0 | 1 | Na | 4 | Na | 1 | 923 | 128.4671 | 338.3294 | 40 | Na
17.58 | 11.99 | 0 | 1.6 | 0.57 | 0 | 0.38 | 0 | 0 | 0 | 0 | 0 | 0 | 0.06 | 0 | 0.029 | 0.006 | 0 | 0 | 0 | 0 | 1393 | 0 | 0 | 1 | Na | 4 | Na | 1 | 293 | 217.7076 | 566.8244 | 54 | Na
17.58 | 11.99 | 0 | 1.6 | 0.57 | 0 | 0.38 | 0 | 0 | 0 | 0 | 0 | 0 | 0.06 | 0 | 0.029 | 0.006 | 0 | 0 | 0 | 0 | 1393 | 0 | 0 | 1 | Na | 4 | Na | 1 | 573 | 153.9644 | 437.3766 | 40 | Na
17.58 | 11.99 | 0 | 1.6 | 0.57 | 0 | 0.38 | 0 | 0 | 0 | 0 | 0 | 0 | 0.06 | 0 | 0.029 | 0.006 | 0 | 0 | 0 | 0 | 1393 | 0 | 0 | 1 | Na | 4 | Na | 1 | 673 | 150.0417 | 451.1059 | 41 | Na
17.58 | 11.99 | 0 | 1.6 | 0.57 | 0 | 0.38 | 0 | 0 | 0 | 0 | 0 | 0 | 0.06 | 0 | 0.029 | 0.006 | 0 | 0 | 0 | 0 | 1393 | 0 | 0 | 1 | Na | 4 | Na | 1 | 773 | 143.1771 | 427.5699 | 42 | Na
17.58 | 11.99 | 0 | 1.6 | 0.57 | 0 | 0.38 | 0 | 0 | 0 | 0 | 0 | 0 | 0.06 | 0 | 0.029 | 0.006 | 0 | 0 | 0 | 0 | 1393 | 0 | 0 | 1 | Na | 4 | Na | 1 | 823 | 140.2351 | 410.8986 | 40 | Na
17.58 | 11.99 | 0 | 1.6 | 0.57 | 0 | 0.38 | 0 | 0 | 0 | 0 | 0 | 0 | 0.06 | 0 | 0.029 | 0.006 | 0 | 0 | 0 | 0 | 1393 | 0 | 0 | 1 | Na | 4 | Na | 1 | 873 | 136.3124 | 386.382 | 41 | Na
17.58 | 11.99 | 0 | 1.6 | 0.57 | 0 | 0.38 | 0 | 0 | 0 | 0 | 0 | 0 | 0.06 | 0 | 0.029 | 0.006 | 0 | 0 | 0 | 0 | 1393 | 0 | 0 | 1 | Na | 4 | Na | 1 | 923 | 128.4671 | 338.3294 | 40 | Na
17.69 | 11.47 | 0 | 1.44 | 0.38 | 0 | 0.39 | 0 | 0 | 0 | 0 | 0 | 0 | 0.055 | 0 | 0.026 | 0.016 | 0 | 0 | 0 | 0 | 1323 | 0 | 0 | 1 | Na | 4 | Na | 1 | 293 | 180.4424 | 537.4044 | 52 | Na
17.69 | 11.47 | 0 | 1.44 | 0.38 | 0 | 0.39 | 0 | 0 | 0 | 0 | 0 | 0 | 0.055 | 0 | 0.026 | 0.016 | 0 | 0 | 0 | 0 | 1323 | 0 | 0 | 1 | Na | 4 | Na | 1 | 573 | 131.4091 | 407.9566 | 37 | Na
17.69 | 11.47 | 0 | 1.44 | 0.38 | 0 | 0.39 | 0 | 0 | 0 | 0 | 0 | 0 | 0.055 | 0 | 0.026 | 0.016 | 0 | 0 | 0 | 0 | 1323 | 0 | 0 | 1 | Na | 4 | Na | 1 | 673 | 125.5251 | 411.8793 | 37 | Na
17.69 | 11.47 | 0 | 1.44 | 0.38 | 0 | 0.39 | 0 | 0 | 0 | 0 | 0 | 0 | 0.055 | 0 | 0.026 | 0.016 | 0 | 0 | 0 | 0 | 1323 | 0 | 0 | 1 | Na | 4 | Na | 1 | 773 | 117.6798 | 389.324 | 36 | Na
17.69 | 11.47 | 0 | 1.44 | 0.38 | 0 | 0.39 | 0 | 0 | 0 | 0 | 0 | 0 | 0.055 | 0 | 0.026 | 0.016 | 0 | 0 | 0 | 0 | 1323 | 0 | 0 | 1 | Na | 4 | Na | 1 | 823 | 115.7185 | 384.4207 | 39 | Na
17.69 | 11.47 | 0 | 1.44 | 0.38 | 0 | 0.39 | 0 | 0 | 0 | 0 | 0 | 0 | 0.055 | 0 | 0.026 | 0.016 | 0 | 0 | 0 | 0 | 1323 | 0 | 0 | 1 | Na | 4 | Na | 1 | 873 | 114.7378 | 359.9041 | 38 | Na
17.69 | 11.47 | 0 | 1.44 | 0.38 | 0 | 0.39 | 0 | 0 | 0 | 0 | 0 | 0 | 0.055 | 0 | 0.026 | 0.016 | 0 | 0 | 0 | 0 | 1323 | 0 | 0 | 1 | Na | 4 | Na | 1 | 923 | 110.8151 | 328.5228 | 41 | Na
17.69 | 11.47 | 0 | 1.44 | 0.38 | 0 | 0.39 | 0 | 0 | 0 | 0 | 0 | 0 | 0.055 | 0 | 0.026 | 0.016 | 0 | 0 | 0 | 0 | 1393 | 0 | 0 | 1 | Na | 4 | Na | 1 | 293 | 163.7711 | 542.3077 | 62 | Na
17.69 | 11.47 | 0 | 1.44 | 0.38 | 0 | 0.39 | 0 | 0 | 0 | 0 | 0 | 0 | 0.055 | 0 | 0.026 | 0.016 | 0 | 0 | 0 | 0 | 1393 | 0 | 0 | 1 | Na | 4 | Na | 1 | 573 | 94.1438 | 398.15 | 42 | Na
17.69 | 11.47 | 0 | 1.44 | 0.38 | 0 | 0.39 | 0 | 0 | 0 | 0 | 0 | 0 | 0.055 | 0 | 0.026 | 0.016 | 0 | 0 | 0 | 0 | 1393 | 0 | 0 | 1 | Na | 4 | Na | 1 | 673 | 83.3565 | 376.5754 | 41 | Na
17.69 | 11.47 | 0 | 1.44 | 0.38 | 0 | 0.39 | 0 | 0 | 0 | 0 | 0 | 0 | 0.055 | 0 | 0.026 | 0.016 | 0 | 0 | 0 | 0 | 1393 | 0 | 0 | 1 | Na | 4 | Na | 1 | 773 | 83.3565 | 384.4207 | 40 | Na
17.69 | 11.47 | 0 | 1.44 | 0.38 | 0 | 0.39 | 0 | 0 | 0 | 0 | 0 | 0 | 0.055 | 0 | 0.026 | 0.016 | 0 | 0 | 0 | 0 | 1393 | 0 | 0 | 1 | Na | 4 | Na | 1 | 823 | 78.4532 | 349.1167 | 42 | Na
17.69 | 11.47 | 0 | 1.44 | 0.38 | 0 | 0.39 | 0 | 0 | 0 | 0 | 0 | 0 | 0.055 | 0 | 0.026 | 0.016 | 0 | 0 | 0 | 0 | 1393 | 0 | 0 | 1 | Na | 4 | Na | 1 | 873 | 77.4725 | 349.1167 | 40 | Na
17.69 | 11.47 | 0 | 1.44 | 0.38 | 0 | 0.39 | 0 | 0 | 0 | 0 | 0 | 0 | 0.055 | 0 | 0.026 | 0.016 | 0 | 0 | 0 | 0 | 1393 | 0 | 0 | 1 | Na | 4 | Na | 1 | 923 | 81.3952 | 328.5228 | 43 | Na
17.61 | 11.77 | 0 | 1.68 | 0.57 | 0 | 0.25 | 0 | 0 | 0 | 0 | 0 | 0 | 0.06 | 0 | 0.022 | 0.016 | 0 | 0 | 0 | 0 | 1393 | 0 | 0 | 1 | Na | 4 | Na | 1 | 293 | 163.7711 | 532.5011 | 62 | Na
17.61 | 11.77 | 0 | 1.68 | 0.57 | 0 | 0.25 | 0 | 0 | 0 | 0 | 0 | 0 | 0.06 | 0 | 0.022 | 0.016 | 0 | 0 | 0 | 0 | 1393 | 0 | 0 | 1 | Na | 4 | Na | 1 | 573 | 106.8925 | 421.6859 | 45 | Na
17.61 | 11.77 | 0 | 1.68 | 0.57 | 0 | 0.25 | 0 | 0 | 0 | 0 | 0 | 0 | 0.06 | 0 | 0.022 | 0.016 | 0 | 0 | 0 | 0 | 1393 | 0 | 0 | 1 | Na | 4 | Na | 1 | 673 | 97.0858 | 424.6279 | 42 | Na
17.61 | 11.77 | 0 | 1.68 | 0.57 | 0 | 0.25 | 0 | 0 | 0 | 0 | 0 | 0 | 0.06 | 0 | 0.022 | 0.016 | 0 | 0 | 0 | 0 | 1393 | 0 | 0 | 1 | Na | 4 | Na | 1 | 773 | 88.2599 | 401.092 | 41 | Na
17.61 | 11.77 | 0 | 1.68 | 0.57 | 0 | 0.25 | 0 | 0 | 0 | 0 | 0 | 0 | 0.06 | 0 | 0.022 | 0.016 | 0 | 0 | 0 | 0 | 1393 | 0 | 0 | 1 | Na | 4 | Na | 1 | 823 | 88.2599 | 387.3627 | 42 | Na
17.61 | 11.77 | 0 | 1.68 | 0.57 | 0 | 0.25 | 0 | 0 | 0 | 0 | 0 | 0 | 0.06 | 0 | 0.022 | 0.016 | 0 | 0 | 0 | 0 | 1393 | 0 | 0 | 1 | Na | 4 | Na | 1 | 873 | 83.3565 | 361.8654 | 41 | Na
17.61 | 11.77 | 0 | 1.68 | 0.57 | 0 | 0.25 | 0 | 0 | 0 | 0 | 0 | 0 | 0.06 | 0 | 0.022 | 0.016 | 0 | 0 | 0 | 0 | 1393 | 0 | 0 | 1 | Na | 4 | Na | 1 | 923 | 83.3565 | 328.5228 | 42 | Na
17.6 | 11.67 | 0 | 1.72 | 0.55 | 0 | 0.44 | 0 | 0 | 0 | 0 | 0 | 0 | 0.06 | 0 | 0.021 | 0.017 | 0 | 0 | 0 | 0 | 1323 | 0 | 0 | 1 | Na | 4 | Na | 1 | 293 | 199.075 | 572.7084 | 54 | Na
17.6 | 11.67 | 0 | 1.72 | 0.55 | 0 | 0.44 | 0 | 0 | 0 | 0 | 0 | 0 | 0.06 | 0 | 0.021 | 0.017 | 0 | 0 | 0 | 0 | 1323 | 0 | 0 | 1 | Na | 4 | Na | 1 | 573 | 157.8871 | 438.3573 | 35 | Na
17.6 | 11.67 | 0 | 1.72 | 0.55 | 0 | 0.44 | 0 | 0 | 0 | 0 | 0 | 0 | 0.06 | 0 | 0.021 | 0.017 | 0 | 0 | 0 | 0 | 1323 | 0 | 0 | 1 | Na | 4 | Na | 1 | 673 | 151.0224 | 437.3766 | 37 | Na
17.6 | 11.67 | 0 | 1.72 | 0.55 | 0 | 0.44 | 0 | 0 | 0 | 0 | 0 | 0 | 0.06 | 0 | 0.021 | 0.017 | 0 | 0 | 0 | 0 | 1323 | 0 | 0 | 1 | Na | 4 | Na | 1 | 773 | 137.2931 | 416.7826 | 38 | Na
17.6 | 11.67 | 0 | 1.72 | 0.55 | 0 | 0.44 | 0 | 0 | 0 | 0 | 0 | 0 | 0.06 | 0 | 0.021 | 0.017 | 0 | 0 | 0 | 0 | 1323 | 0 | 0 | 1 | Na | 4 | Na | 1 | 823 | 128.4671 | 405.9953 | 37 | Na
17.6 | 11.67 | 0 | 1.72 | 0.55 | 0 | 0.44 | 0 | 0 | 0 | 0 | 0 | 0 | 0.06 | 0 | 0.021 | 0.017 | 0 | 0 | 0 | 0 | 1323 | 0 | 0 | 1 | Na | 4 | Na | 1 | 873 | 123.5638 | 375.5947 | 37 | Na
17.6 | 11.67 | 0 | 1.72 | 0.55 | 0 | 0.44 | 0 | 0 | 0 | 0 | 0 | 0 | 0.06 | 0 | 0.021 | 0.017 | 0 | 0 | 0 | 0 | 1323 | 0 | 0 | 1 | Na | 4 | Na | 1 | 923 | 123.5638 | 336.3681 | 41 | Na
17.6 | 11.67 | 0 | 1.72 | 0.55 | 0 | 0.44 | 0 | 0 | 0 | 0 | 0 | 0 | 0.06 | 0 | 0.021 | 0.017 | 0 | 0 | 0 | 0 | 1393 | 0 | 0 | 1 | Na | 4 | Na | 1 | 293 | 169.655 | 542.3077 | 57 | Na
17.6 | 11.67 | 0 | 1.72 | 0.55 | 0 | 0.44 | 0 | 0 | 0 | 0 | 0 | 0 | 0.06 | 0 | 0.021 | 0.017 | 0 | 0 | 0 | 0 | 1393 | 0 | 0 | 1 | Na | 4 | Na | 1 | 573 | 115.7185 | 437.3766 | 39 | Na
17.6 | 11.67 | 0 | 1.72 | 0.55 | 0 | 0.44 | 0 | 0 | 0 | 0 | 0 | 0 | 0.06 | 0 | 0.021 | 0.017 | 0 | 0 | 0 | 0 | 1393 | 0 | 0 | 1 | Na | 4 | Na | 1 | 673 | 99.0472 | 446.2026 | 41 | Na
17.6 | 11.67 | 0 | 1.72 | 0.55 | 0 | 0.44 | 0 | 0 | 0 | 0 | 0 | 0 | 0.06 | 0 | 0.021 | 0.017 | 0 | 0 | 0 | 0 | 1393 | 0 | 0 | 1 | Na | 4 | Na | 1 | 773 | 96.1052 | 421.6859 | 38 | Na
17.6 | 11.67 | 0 | 1.72 | 0.55 | 0 | 0.44 | 0 | 0 | 0 | 0 | 0 | 0 | 0.06 | 0 | 0.021 | 0.017 | 0 | 0 | 0 | 0 | 1393 | 0 | 0 | 1 | Na | 4 | Na | 1 | 823 | 91.2018 | 410.8986 | 38 | Na
17.6 | 11.67 | 0 | 1.72 | 0.55 | 0 | 0.44 | 0 | 0 | 0 | 0 | 0 | 0 | 0.06 | 0 | 0.021 | 0.017 | 0 | 0 | 0 | 0 | 1393 | 0 | 0 | 1 | Na | 4 | Na | 1 | 873 | 91.2018 | 394.2273 | 38 | Na
17.6 | 11.67 | 0 | 1.72 | 0.55 | 0 | 0.44 | 0 | 0 | 0 | 0 | 0 | 0 | 0.06 | 0 | 0.021 | 0.017 | 0 | 0 | 0 | 0 | 1393 | 0 | 0 | 1 | Na | 4 | Na | 1 | 923 | 96.1052 | 361.8654 | 35 | Na
17.53 | 11.9 | 0 | 1.71 | 0.51 | 0 | 0.41 | 0 | 0 | 0 | 0 | 0 | 0 | 0.06 | 0 | 0.021 | 0.016 | 0 | 0 | 0 | 0 | 1323 | 0 | 0 | 1 | Na | 4 | Na | 1 | 293 | 217.7076 | 577.6117 | 50 | Na
17.53 | 11.9 | 0 | 1.71 | 0.51 | 0 | 0.41 | 0 | 0 | 0 | 0 | 0 | 0 | 0.06 | 0 | 0.021 | 0.016 | 0 | 0 | 0 | 0 | 1323 | 0 | 0 | 1 | Na | 4 | Na | 1 | 573 | 155.9257 | 438.3573 | 36 | Na
17.53 | 11.9 | 0 | 1.71 | 0.51 | 0 | 0.41 | 0 | 0 | 0 | 0 | 0 | 0 | 0.06 | 0 | 0.021 | 0.016 | 0 | 0 | 0 | 0 | 1323 | 0 | 0 | 1 | Na | 4 | Na | 1 | 673 | 151.0224 | 443.2606 | 37 | Na
17.53 | 11.9 | 0 | 1.71 | 0.51 | 0 | 0.41 | 0 | 0 | 0 | 0 | 0 | 0 | 0.06 | 0 | 0.021 | 0.016 | 0 | 0 | 0 | 0 | 1323 | 0 | 0 | 1 | Na | 4 | Na | 1 | 773 | 137.2931 | 415.802 | 35 | Na
17.53 | 11.9 | 0 | 1.71 | 0.51 | 0 | 0.41 | 0 | 0 | 0 | 0 | 0 | 0 | 0.06 | 0 | 0.021 | 0.016 | 0 | 0 | 0 | 0 | 1323 | 0 | 0 | 1 | Na | 4 | Na | 1 | 823 | 152.9837 | 401.092 | 47 | Na
17.53 | 11.9 | 0 | 1.71 | 0.51 | 0 | 0.41 | 0 | 0 | 0 | 0 | 0 | 0 | 0.06 | 0 | 0.021 | 0.016 | 0 | 0 | 0 | 0 | 1323 | 0 | 0 | 1 | Na | 4 | Na | 1 | 873 | 145.1384 | 381.4787 | 34 | Na
17.53 | 11.9 | 0 | 1.71 | 0.51 | 0 | 0.41 | 0 | 0 | 0 | 0 | 0 | 0 | 0.06 | 0 | 0.021 | 0.016 | 0 | 0 | 0 | 0 | 1323 | 0 | 0 | 1 | Na | 4 | Na | 1 | 923 | 137.2931 | 332.4454 | 36 | Na
17.74 | 10.84 | 0 | 1.54 | 0.49 | 0 | 0.48 | 0 | 0 | 0 | 0 | 0 | 0 | 0.05 | 0 | 0.023 | 0.019 | 0 | 0 | 0 | 0 | 1398 | 0 | 0 | 1 | Na | 4 | Na | 1 | 293 | 259.8762 | 590.3603 | 53 | Na
17.74 | 10.84 | 0 | 1.54 | 0.49 | 0 | 0.48 | 0 | 0 | 0 | 0 | 0 | 0 | 0.05 | 0 | 0.023 | 0.019 | 0 | 0 | 0 | 0 | 1398 | 0 | 0 | 1 | Na | 4 | Na | 1 | 523 | 196.133 | 449.1446 | 36 | Na
17.74 | 10.84 | 0 | 1.54 | 0.49 | 0 | 0.48 | 0 | 0 | 0 | 0 | 0 | 0 | 0.05 | 0 | 0.023 | 0.019 | 0 | 0 | 0 | 0 | 1398 | 0 | 0 | 1 | Na | 4 | Na | 1 | 573 | 196.133 | 451.1059 | 32 | Na
17.74 | 10.84 | 0 | 1.54 | 0.49 | 0 | 0.48 | 0 | 0 | 0 | 0 | 0 | 0 | 0.05 | 0 | 0.023 | 0.019 | 0 | 0 | 0 | 0 | 1398 | 0 | 0 | 1 | Na | 4 | Na | 1 | 623 | 182.4037 | 441.2992 | 34 | Na
17.74 | 10.84 | 0 | 1.54 | 0.49 | 0 | 0.48 | 0 | 0 | 0 | 0 | 0 | 0 | 0.05 | 0 | 0.023 | 0.019 | 0 | 0 | 0 | 0 | 1398 | 0 | 0 | 1 | Na | 4 | Na | 1 | 673 | 191.2297 | 443.2606 | 34 | Na
17.74 | 10.84 | 0 | 1.54 | 0.49 | 0 | 0.48 | 0 | 0 | 0 | 0 | 0 | 0 | 0.05 | 0 | 0.023 | 0.019 | 0 | 0 | 0 | 0 | 1398 | 0 | 0 | 1 | Na | 4 | Na | 1 | 723 | 185.3457 | 416.7826 | 34 | Na
17.74 | 10.84 | 0 | 1.54 | 0.49 | 0 | 0.48 | 0 | 0 | 0 | 0 | 0 | 0 | 0.05 | 0 | 0.023 | 0.019 | 0 | 0 | 0 | 0 | 1398 | 0 | 0 | 1 | Na | 4 | Na | 1 | 773 | 182.4037 | 437.3766 | 30 | Na
17.74 | 10.84 | 0 | 1.54 | 0.49 | 0 | 0.48 | 0 | 0 | 0 | 0 | 0 | 0 | 0.05 | 0 | 0.023 | 0.019 | 0 | 0 | 0 | 0 | 1398 | 0 | 0 | 1 | Na | 4 | Na | 1 | 823 | 176.5197 | 407.9566 | 28 | Na
17.74 | 10.84 | 0 | 1.54 | 0.49 | 0 | 0.48 | 0 | 0 | 0 | 0 | 0 | 0 | 0.05 | 0 | 0.023 | 0.019 | 0 | 0 | 0 | 0 | 1398 | 0 | 0 | 1 | Na | 4 | Na | 1 | 873 | 176.5197 | 398.15 | 33 | Na
17.74 | 10.84 | 0 | 1.54 | 0.49 | 0 | 0.48 | 0 | 0 | 0 | 0 | 0 | 0 | 0.05 | 0 | 0.023 | 0.019 | 0 | 0 | 0 | 0 | 1398 | 0 | 0 | 1 | Na | 4 | Na | 1 | 923 | 169.655 | 365.788 | 28 | Na
17.73 | 9.64 | 0.08 | 1.52 | 0.47 | 0 | 0.49 | 0 | 0 | 0 | 0 | 0 | 0 | 0.04 | 0 | 0.021 | 0.018 | 0 | 0 | 0 | 0 | 1343 | 720 | 0 | 1 | Na | 2 | Na | 2 | 293 | 255.9536 | 597.225 | Na | Na
17.73 | 9.64 | 0.08 | 1.52 | 0.47 | 0 | 0.49 | 0 | 0 | 0 | 0 | 0 | 0 | 0.04 | 0 | 0.021 | 0.018 | 0 | 0 | 0 | 0 | 1343 | 720 | 0 | 1 | Na | 2 | Na | 2 | 373 | 199.075 | 497.1972 | Na | Na
17.73 | 9.64 | 0.08 | 1.52 | 0.47 | 0 | 0.49 | 0 | 0 | 0 | 0 | 0 | 0 | 0.04 | 0 | 0.021 | 0.018 | 0 | 0 | 0 | 0 | 1343 | 720 | 0 | 1 | Na | 2 | Na | 2 | 423 | 194.1717 | 458.9512 | Na | Na
17.73 | 9.64 | 0.08 | 1.52 | 0.47 | 0 | 0.49 | 0 | 0 | 0 | 0 | 0 | 0 | 0.04 | 0 | 0.021 | 0.018 | 0 | 0 | 0 | 0 | 1343 | 720 | 0 | 1 | Na | 2 | Na | 2 | 473 | 190.249 | 438.3573 | Na | Na
17.73 | 9.64 | 0.08 | 1.52 | 0.47 | 0 | 0.49 | 0 | 0 | 0 | 0 | 0 | 0 | 0.04 | 0 | 0.021 | 0.018 | 0 | 0 | 0 | 0 | 1343 | 720 | 0 | 1 | Na | 2 | Na | 2 | 523 | 180.4424 | 423.6473 | Na | Na
17.73 | 9.64 | 0.08 | 1.52 | 0.47 | 0 | 0.49 | 0 | 0 | 0 | 0 | 0 | 0 | 0.04 | 0 | 0.021 | 0.018 | 0 | 0 | 0 | 0 | 1343 | 720 | 0 | 1 | Na | 2 | Na | 2 | 573 | 168.6744 | 415.802 | Na | Na
17.73 | 9.64 | 0.08 | 1.52 | 0.47 | 0 | 0.49 | 0 | 0 | 0 | 0 | 0 | 0 | 0.04 | 0 | 0.021 | 0.018 | 0 | 0 | 0 | 0 | 1343 | 720 | 0 | 1 | Na | 2 | Na | 2 | 673 | 161.8097 | 416.7826 | Na | Na
17.73 | 9.64 | 0.08 | 1.52 | 0.47 | 0 | 0.49 | 0 | 0 | 0 | 0 | 0 | 0 | 0.04 | 0 | 0.021 | 0.018 | 0 | 0 | 0 | 0 | 1343 | 720 | 0 | 1 | Na | 2 | Na | 2 | 773 | 155.9257 | 389.324 | Na | Na
17.73 | 9.64 | 0.08 | 1.52 | 0.47 | 0 | 0.49 | 0 | 0 | 0 | 0 | 0 | 0 | 0.04 | 0 | 0.021 | 0.018 | 0 | 0 | 0 | 0 | 1343 | 720 | 0 | 1 | Na | 2 | Na | 2 | 873 | 155.9257 | 343.2328 | Na | Na
17.73 | 9.64 | 0.08 | 1.52 | 0.47 | 0 | 0.49 | 0 | 0 | 0 | 0 | 0 | 0 | 0.04 | 0 | 0.021 | 0.018 | 0 | 0 | 0 | 0 | 1343 | 720 | 0 | 1 | Na | 2 | Na | 2 | 973 | 129.4478 | 263.7989 | Na | Na
17.86 | 9.57 | 0.25 | 1.55 | 0.32 | 0 | 0.49 | 0 | 0 | 0 | 0 | 0 | 0 | 0.05 | 0 | 0.025 | 0.022 | 0 | 0 | 0 | 0 | 1303 | 180 | 0 | 1 | Na | 2 | Na | 2 | 293 | 341.2714 | 622.7223 | 53.5 | Na
17.86 | 9.57 | 0.25 | 1.55 | 0.32 | 0 | 0.49 | 0 | 0 | 0 | 0 | 0 | 0 | 0.05 | 0 | 0.025 | 0.022 | 0 | 0 | 0 | 0 | 1303 | 180 | 0 | 1 | Na | 2 | Na | 2 | 373 | 313.8128 | 537.4044 | 42.5 | Na
17.86 | 9.57 | 0.25 | 1.55 | 0.32 | 0 | 0.49 | 0 | 0 | 0 | 0 | 0 | 0 | 0.05 | 0 | 0.025 | 0.022 | 0 | 0 | 0 | 0 | 1303 | 180 | 0 | 1 | Na | 2 | Na | 2 | 473 | 279.4895 | 486.4098 | 41.4 | Na
17.86 | 9.57 | 0.25 | 1.55 | 0.32 | 0 | 0.49 | 0 | 0 | 0 | 0 | 0 | 0 | 0.05 | 0 | 0.025 | 0.022 | 0 | 0 | 0 | 0 | 1303 | 180 | 0 | 1 | Na | 2 | Na | 2 | 573 | 276.5475 | 475.6225 | 36.5 | Na
17.86 | 9.57 | 0.25 | 1.55 | 0.32 | 0 | 0.49 | 0 | 0 | 0 | 0 | 0 | 0 | 0.05 | 0 | 0.025 | 0.022 | 0 | 0 | 0 | 0 | 1303 | 180 | 0 | 1 | Na | 2 | Na | 2 | 673 | 266.7409 | 477.5839 | 34.5 | Na
17.86 | 9.57 | 0.25 | 1.55 | 0.32 | 0 | 0.49 | 0 | 0 | 0 | 0 | 0 | 0 | 0.05 | 0 | 0.025 | 0.022 | 0 | 0 | 0 | 0 | 1303 | 180 | 0 | 1 | Na | 2 | Na | 2 | 723 | 255.9536 | 470.7192 | 34.8 | Na
17.86 | 9.57 | 0.25 | 1.55 | 0.32 | 0 | 0.49 | 0 | 0 | 0 | 0 | 0 | 0 | 0.05 | 0 | 0.025 | 0.022 | 0 | 0 | 0 | 0 | 1303 | 180 | 0 | 1 | Na | 2 | Na | 2 | 773 | 263.7989 | 466.7965 | 33.3 | Na
17.86 | 9.57 | 0.25 | 1.55 | 0.32 | 0 | 0.49 | 0 | 0 | 0 | 0 | 0 | 0 | 0.05 | 0 | 0.025 | 0.022 | 0 | 0 | 0 | 0 | 1303 | 180 | 0 | 1 | Na | 2 | Na | 2 | 823 | 247.1276 | 448.1639 | 31.7 | Na
17.86 | 9.57 | 0.25 | 1.55 | 0.32 | 0 | 0.49 | 0 | 0 | 0 | 0 | 0 | 0 | 0.05 | 0 | 0.025 | 0.022 | 0 | 0 | 0 | 0 | 1303 | 180 | 0 | 1 | Na | 2 | Na | 2 | 873 | 225.553 | 421.6859 | 36.8 | Na
17.86 | 9.57 | 0.25 | 1.55 | 0.32 | 0 | 0.49 | 0 | 0 | 0 | 0 | 0 | 0 | 0.05 | 0 | 0.025 | 0.022 | 0 | 0 | 0 | 0 | 1303 | 180 | 0 | 1 | Na | 2 | Na | 2 | 973 | 227.5143 | 308.9095 | 35.9 | Na
17.72 | 9.52 | 0.75 | 1.44 | 0.38 | 0 | 0.44 | 0 | 0 | 0 | 0 | 0 | 0 | 0.045 | 0 | 0.023 | 0.025 | 0 | 0 | 0 | 0 | 1293 | 120 | 0 | 1 | Na | 2 | Na | 2 | 293 | 296.1608 | 571.7277 | 53 | Na
17.72 | 9.52 | 0.75 | 1.44 | 0.38 | 0 | 0.44 | 0 | 0 | 0 | 0 | 0 | 0 | 0.045 | 0 | 0.023 | 0.025 | 0 | 0 | 0 | 0 | 1293 | 120 | 0 | 1 | Na | 2 | Na | 2 | 373 | 271.6442 | 496.2165 | 43 | Na
17.72 | 9.52 | 0.75 | 1.44 | 0.38 | 0 | 0.44 | 0 | 0 | 0 | 0 | 0 | 0 | 0.045 | 0 | 0.023 | 0.025 | 0 | 0 | 0 | 0 | 1293 | 120 | 0 | 1 | Na | 2 | Na | 2 | 473 | 282.4315 | 445.2219 | 35 | Na
17.72 | 9.52 | 0.75 | 1.44 | 0.38 | 0 | 0.44 | 0 | 0 | 0 | 0 | 0 | 0 | 0.045 | 0 | 0.023 | 0.025 | 0 | 0 | 0 | 0 | 1293 | 120 | 0 | 1 | Na | 2 | Na | 2 | 573 | 238.3016 | 410.8986 | 35 | Na
17.72 | 9.52 | 0.75 | 1.44 | 0.38 | 0 | 0.44 | 0 | 0 | 0 | 0 | 0 | 0 | 0.045 | 0 | 0.023 | 0.025 | 0 | 0 | 0 | 0 | 1293 | 120 | 0 | 1 | Na | 2 | Na | 2 | 673 | 227.5143 | 405.9953 | 31.2 | Na
17.72 | 9.52 | 0.75 | 1.44 | 0.38 | 0 | 0.44 | 0 | 0 | 0 | 0 | 0 | 0 | 0.045 | 0 | 0.023 | 0.025 | 0 | 0 | 0 | 0 | 1293 | 120 | 0 | 1 | Na | 2 | Na | 2 | 773 | 222.611 | 387.3627 | 31.4 | Na
17.72 | 9.52 | 0.75 | 1.44 | 0.38 | 0 | 0.44 | 0 | 0 | 0 | 0 | 0 | 0 | 0.045 | 0 | 0.023 | 0.025 | 0 | 0 | 0 | 0 | 1293 | 120 | 0 | 1 | Na | 2 | Na | 2 | 823 | 202.017 | 367.7494 | 33 | Na
17.72 | 9.52 | 0.75 | 1.44 | 0.38 | 0 | 0.44 | 0 | 0 | 0 | 0 | 0 | 0 | 0.045 | 0 | 0.023 | 0.025 | 0 | 0 | 0 | 0 | 1293 | 120 | 0 | 1 | Na | 2 | Na | 2 | 873 | 227.5143 | 349.1167 | 35 | Na
17.72 | 9.52 | 0.75 | 1.44 | 0.38 | 0 | 0.44 | 0 | 0 | 0 | 0 | 0 | 0 | 0.045 | 0 | 0.023 | 0.025 | 0 | 0 | 0 | 0 | 1293 | 120 | 0 | 1 | Na | 2 | Na | 2 | 973 | 177.5004 | 271.6442 | 42.4 | Na
17.8 | 9.84 | 0.08 | 1.44 | 0.37 | 0 | 0.42 | 0 | 0 | 0 | 0 | 0 | 0 | 0.05 | 0 | 0.019 | 0.018 | 0 | 0 | 0 | 0 | 1337 | 1920 | 0 | 1 | Na | 2 | Na | 2 | 293 | 273.6055 | 590.3603 | Na | Na
17.8 | 9.84 | 0.08 | 1.44 | 0.37 | 0 | 0.42 | 0 | 0 | 0 | 0 | 0 | 0 | 0.05 | 0 | 0.019 | 0.018 | 0 | 0 | 0 | 0 | 1337 | 1920 | 0 | 1 | Na | 2 | Na | 2 | 373 | 238.3016 | 475.6225 | 47.3 | Na
17.8 | 9.84 | 0.08 | 1.44 | 0.37 | 0 | 0.42 | 0 | 0 | 0 | 0 | 0 | 0 | 0.05 | 0 | 0.019 | 0.018 | 0 | 0 | 0 | 0 | 1337 | 1920 | 0 | 1 | Na | 2 | Na | 2 | 473 | 217.7076 | 429.5313 | 40 | Na
17.8 | 9.84 | 0.08 | 1.44 | 0.37 | 0 | 0.42 | 0 | 0 | 0 | 0 | 0 | 0 | 0.05 | 0 | 0.019 | 0.018 | 0 | 0 | 0 | 0 | 1337 | 1920 | 0 | 1 | Na | 2 | Na | 2 | 573 | 206.9203 | 413.8406 | 35 | Na
17.8 | 9.84 | 0.08 | 1.44 | 0.37 | 0 | 0.42 | 0 | 0 | 0 | 0 | 0 | 0 | 0.05 | 0 | 0.019 | 0.018 | 0 | 0 | 0 | 0 | 1337 | 1920 | 0 | 1 | Na | 2 | Na | 2 | 623 | 202.017 | 416.7826 | 34.3 | Na
17.8 | 9.84 | 0.08 | 1.44 | 0.37 | 0 | 0.42 | 0 | 0 | 0 | 0 | 0 | 0 | 0.05 | 0 | 0.019 | 0.018 | 0 | 0 | 0 | 0 | 1337 | 1920 | 0 | 1 | Na | 2 | Na | 2 | 673 | 193.191 | 405.9953 | 34.8 | Na
17.8 | 9.84 | 0.08 | 1.44 | 0.37 | 0 | 0.42 | 0 | 0 | 0 | 0 | 0 | 0 | 0.05 | 0 | 0.019 | 0.018 | 0 | 0 | 0 | 0 | 1337 | 1920 | 0 | 1 | Na | 2 | Na | 2 | 723 | 185.3457 | 394.2273 | 35.1 | Na
17.8 | 9.84 | 0.08 | 1.44 | 0.37 | 0 | 0.42 | 0 | 0 | 0 | 0 | 0 | 0 | 0.05 | 0 | 0.019 | 0.018 | 0 | 0 | 0 | 0 | 1337 | 1920 | 0 | 1 | Na | 2 | Na | 2 | 773 | 194.1717 | 376.5754 | 33.6 | Na
17.8 | 9.84 | 0.08 | 1.44 | 0.37 | 0 | 0.42 | 0 | 0 | 0 | 0 | 0 | 0 | 0.05 | 0 | 0.019 | 0.018 | 0 | 0 | 0 | 0 | 1337 | 1920 | 0 | 1 | Na | 2 | Na | 2 | 873 | 177.5004 | 338.3294 | 33.6 | Na
17.8 | 9.84 | 0.08 | 1.44 | 0.37 | 0 | 0.42 | 0 | 0 | 0 | 0 | 0 | 0 | 0.05 | 0 | 0.019 | 0.018 | 0 | 0 | 0 | 0 | 1337 | 1920 | 0 | 1 | Na | 2 | Na | 2 | 973 | 147.0998 | 241.2436 | 48.3 | Na
17.21 | 11.96 | 0 | 1.56 | 0.64 | 0 | 0.47 | 0 | 0 | 0 | 0 | 0 | 0 | 0.06 | 0 | 0 | 0 | 0 | 0 | 0 | 0 | 1293 | 300 | 0 | 1 | Na | 2 | Na | 1 | 293 | 257.9149 | 609.9736 | 50.6 | Na
17.21 | 11.96 | 0 | 1.56 | 0.64 | 0 | 0.47 | 0 | 0 | 0 | 0 | 0 | 0 | 0.06 | 0 | 0 | 0 | 0 | 0 | 0 | 0 | 1293 | 300 | 0 | 1 | Na | 2 | Na | 1 | 373 | 223.5916 | 531.5204 | 46.6 | Na
17.21 | 11.96 | 0 | 1.56 | 0.64 | 0 | 0.47 | 0 | 0 | 0 | 0 | 0 | 0 | 0.06 | 0 | 0 | 0 | 0 | 0 | 0 | 0 | 1293 | 300 | 0 | 1 | Na | 2 | Na | 1 | 473 | 218.6883 | 475.6225 | 42.2 | Na
17.21 | 11.96 | 0 | 1.56 | 0.64 | 0 | 0.47 | 0 | 0 | 0 | 0 | 0 | 0 | 0.06 | 0 | 0 | 0 | 0 | 0 | 0 | 0 | 1293 | 300 | 0 | 1 | Na | 2 | Na | 1 | 573 | 190.249 | 448.1639 | 38.9 | Na
17.21 | 11.96 | 0 | 1.56 | 0.64 | 0 | 0.47 | 0 | 0 | 0 | 0 | 0 | 0 | 0.06 | 0 | 0 | 0 | 0 | 0 | 0 | 0 | 1293 | 300 | 0 | 1 | Na | 2 | Na | 1 | 673 | 187.307 | 429.5313 | 32.3 | Na
17.21 | 11.96 | 0 | 1.56 | 0.64 | 0 | 0.47 | 0 | 0 | 0 | 0 | 0 | 0 | 0.06 | 0 | 0 | 0 | 0 | 0 | 0 | 0 | 1293 | 300 | 0 | 1 | Na | 2 | Na | 1 | 773 | 179.4617 | 419.7246 | 35.2 | Na
17.21 | 11.96 | 0 | 1.56 | 0.64 | 0 | 0.47 | 0 | 0 | 0 | 0 | 0 | 0 | 0.06 | 0 | 0 | 0 | 0 | 0 | 0 | 0 | 1293 | 300 | 0 | 1 | Na | 2 | Na | 1 | 873 | 174.5584 | 386.382 | 29.2 | Na
17.21 | 11.96 | 0 | 1.56 | 0.64 | 0 | 0.47 | 0 | 0 | 0 | 0 | 0 | 0 | 0.06 | 0 | 0 | 0 | 0 | 0 | 0 | 0 | 1293 | 300 | 0 | 1 | Na | 2 | Na | 1 | 973 | 152.9837 | 305.9675 | 59.4 | Na
17.21 | 11.96 | 0 | 1.56 | 0.64 | 0 | 0.47 | 0 | 0 | 0 | 0 | 0 | 0 | 0.06 | 0 | 0 | 0 | 0 | 0 | 0 | 0 | 1323 | 3600 | 0 | 1 | Na | 2 | Na | 1 | 293 | 215.7463 | 599.1863 | 55.6 | Na
17.21 | 11.96 | 0 | 1.56 | 0.64 | 0 | 0.47 | 0 | 0 | 0 | 0 | 0 | 0 | 0.06 | 0 | 0 | 0 | 0 | 0 | 0 | 0 | 1323 | 3600 | 0 | 1 | Na | 2 | Na | 1 | 373 | 188.2877 | 512.8878 | 47.5 | Na
17.21 | 11.96 | 0 | 1.56 | 0.64 | 0 | 0.47 | 0 | 0 | 0 | 0 | 0 | 0 | 0.06 | 0 | 0 | 0 | 0 | 0 | 0 | 0 | 1323 | 3600 | 0 | 1 | Na | 2 | Na | 1 | 473 | 187.307 | 462.8739 | 43.4 | Na
17.21 | 11.96 | 0 | 1.56 | 0.64 | 0 | 0.47 | 0 | 0 | 0 | 0 | 0 | 0 | 0.06 | 0 | 0 | 0 | 0 | 0 | 0 | 0 | 1323 | 3600 | 0 | 1 | Na | 2 | Na | 1 | 573 | 168.6744 | 435.4153 | 38.8 | Na
17.21 | 11.96 | 0 | 1.56 | 0.64 | 0 | 0.47 | 0 | 0 | 0 | 0 | 0 | 0 | 0.06 | 0 | 0 | 0 | 0 | 0 | 0 | 0 | 1323 | 3600 | 0 | 1 | Na | 2 | Na | 1 | 673 | 151.0224 | 438.3573 | 35.7 | Na
17.21 | 11.96 | 0 | 1.56 | 0.64 | 0 | 0.47 | 0 | 0 | 0 | 0 | 0 | 0 | 0.06 | 0 | 0 | 0 | 0 | 0 | 0 | 0 | 1323 | 3600 | 0 | 1 | Na | 2 | Na | 1 | 773 | 139.2544 | 410.8986 | 36.9 | Na
17.21 | 11.96 | 0 | 1.56 | 0.64 | 0 | 0.47 | 0 | 0 | 0 | 0 | 0 | 0 | 0.06 | 0 | 0 | 0 | 0 | 0 | 0 | 0 | 1323 | 3600 | 0 | 1 | Na | 2 | Na | 1 | 873 | 139.2544 | 394.2273 | 46.2 | Na
17.21 | 11.96 | 0 | 1.56 | 0.64 | 0 | 0.47 | 0 | 0 | 0 | 0 | 0 | 0 | 0.06 | 0 | 0 | 0 | 0 | 0 | 0 | 0 | 1323 | 3600 | 0 | 1 | Na | 2 | Na | 1 | 973 | 126.5058 | 293.2188 | 49.2 | Na
17.92 | 11.08 | 0 | 1.52 | 0.39 | 0 | 0.44 | 0 | 0 | 0 | 0 | 0 | 0 | 0.05 | 0 | 0 | 0 | 0 | 0 | 0 | 0 | 1293 | 300 | 0 | 1 | Na | 2 | Na | 1 | 293 | 247.1276 | 607.0316 | 54 | Na
17.92 | 11.08 | 0 | 1.52 | 0.39 | 0 | 0.44 | 0 | 0 | 0 | 0 | 0 | 0 | 0.05 | 0 | 0 | 0 | 0 | 0 | 0 | 0 | 1293 | 300 | 0 | 1 | Na | 2 | Na | 1 | 373 | 230.4563 | 531.5204 | 46.4 | Na
17.92 | 11.08 | 0 | 1.52 | 0.39 | 0 | 0.44 | 0 | 0 | 0 | 0 | 0 | 0 | 0.05 | 0 | 0 | 0 | 0 | 0 | 0 | 0 | 1293 | 300 | 0 | 1 | Na | 2 | Na | 1 | 473 | 211.8236 | 472.6805 | 41 | Na
17.92 | 11.08 | 0 | 1.52 | 0.39 | 0 | 0.44 | 0 | 0 | 0 | 0 | 0 | 0 | 0.05 | 0 | 0 | 0 | 0 | 0 | 0 | 0 | 1293 | 300 | 0 | 1 | Na | 2 | Na | 1 | 573 | 194.1717 | 438.3573 | 40.5 | Na
17.92 | 11.08 | 0 | 1.52 | 0.39 | 0 | 0.44 | 0 | 0 | 0 | 0 | 0 | 0 | 0.05 | 0 | 0 | 0 | 0 | 0 | 0 | 0 | 1293 | 300 | 0 | 1 | Na | 2 | Na | 1 | 673 | 185.3457 | 426.5893 | 34.4 | Na
17.92 | 11.08 | 0 | 1.52 | 0.39 | 0 | 0.44 | 0 | 0 | 0 | 0 | 0 | 0 | 0.05 | 0 | 0 | 0 | 0 | 0 | 0 | 0 | 1323 | 3600 | 0 | 1 | Na | 2 | Na | 1 | 473 | 172.597 | 451.1059 | 36.1 | Na
17.92 | 11.08 | 0 | 1.52 | 0.39 | 0 | 0.44 | 0 | 0 | 0 | 0 | 0 | 0 | 0.05 | 0 | 0 | 0 | 0 | 0 | 0 | 0 | 1323 | 3600 | 0 | 1 | Na | 2 | Na | 1 | 573 | 158.8677 | 419.7246 | 38.9 | Na
17.92 | 11.08 | 0 | 1.52 | 0.39 | 0 | 0.44 | 0 | 0 | 0 | 0 | 0 | 0 | 0.05 | 0 | 0 | 0 | 0 | 0 | 0 | 0 | 1323 | 3600 | 0 | 1 | Na | 2 | Na | 1 | 673 | 148.0804 | 423.6473 | 35.6 | Na
17.92 | 11.08 | 0 | 1.52 | 0.39 | 0 | 0.44 | 0 | 0 | 0 | 0 | 0 | 0 | 0.05 | 0 | 0 | 0 | 0 | 0 | 0 | 0 | 1323 | 3600 | 0 | 1 | Na | 2 | Na | 1 | 773 | 139.2544 | 394.2273 | 28.8 | Na
17.92 | 11.08 | 0 | 1.52 | 0.39 | 0 | 0.44 | 0 | 0 | 0 | 0 | 0 | 0 | 0.05 | 0 | 0 | 0 | 0 | 0 | 0 | 0 | 1323 | 3600 | 0 | 1 | Na | 2 | Na | 1 | 873 | 132.3898 | 379.5174 | 44 | Na
17.92 | 11.08 | 0 | 1.52 | 0.39 | 0 | 0.44 | 0 | 0 | 0 | 0 | 0 | 0 | 0.05 | 0 | 0 | 0 | 0 | 0 | 0 | 0 | 1323 | 3600 | 0 | 1 | Na | 2 | Na | 1 | 973 | 132.3898 | 305.9675 | 42.7 | Na
17.92 | 11.08 | 0 | 1.52 | 0.39 | 0 | 0.44 | 0 | 0 | 0 | 0 | 0 | 0 | 0.05 | 0 | 0 | 0 | 0 | 0 | 0 | 0 | 1393 | 0 | 0 | 1 | Na | 2 | Na | 1 | 293 | 179.4617 | 561.921 | 71 | Na
17.92 | 11.08 | 0 | 1.52 | 0.39 | 0 | 0.44 | 0 | 0 | 0 | 0 | 0 | 0 | 0.05 | 0 | 0 | 0 | 0 | 0 | 0 | 0 | 1393 | 0 | 0 | 1 | Na | 2 | Na | 1 | 373 | 155.9257 | 488.3712 | 54 | Na
17.92 | 11.08 | 0 | 1.52 | 0.39 | 0 | 0.44 | 0 | 0 | 0 | 0 | 0 | 0 | 0.05 | 0 | 0 | 0 | 0 | 0 | 0 | 0 | 1393 | 0 | 0 | 1 | Na | 2 | Na | 1 | 473 | 139.2544 | 456.9899 | 43.4 | Na
17.92 | 11.08 | 0 | 1.52 | 0.39 | 0 | 0.44 | 0 | 0 | 0 | 0 | 0 | 0 | 0.05 | 0 | 0 | 0 | 0 | 0 | 0 | 0 | 1393 | 0 | 0 | 1 | Na | 2 | Na | 1 | 573 | 120.6218 | 430.5119 | 35.5 | Na
17.92 | 11.08 | 0 | 1.52 | 0.39 | 0 | 0.44 | 0 | 0 | 0 | 0 | 0 | 0 | 0.05 | 0 | 0 | 0 | 0 | 0 | 0 | 0 | 1393 | 0 | 0 | 1 | Na | 2 | Na | 1 | 673 | 110.8151 | 440.3186 | 37.4 | Na
17.92 | 11.08 | 0 | 1.52 | 0.39 | 0 | 0.44 | 0 | 0 | 0 | 0 | 0 | 0 | 0.05 | 0 | 0 | 0 | 0 | 0 | 0 | 0 | 1393 | 0 | 0 | 1 | Na | 2 | Na | 1 | 723 | 109.8345 | 424.6279 | 68 | Na
17.92 | 11.08 | 0 | 1.52 | 0.39 | 0 | 0.44 | 0 | 0 | 0 | 0 | 0 | 0 | 0.05 | 0 | 0 | 0 | 0 | 0 | 0 | 0 | 1393 | 0 | 0 | 1 | Na | 2 | Na | 1 | 773 | 106.8925 | 419.7246 | 35.2 | Na
17.92 | 11.08 | 0 | 1.52 | 0.39 | 0 | 0.44 | 0 | 0 | 0 | 0 | 0 | 0 | 0.05 | 0 | 0 | 0 | 0 | 0 | 0 | 0 | 1393 | 0 | 0 | 1 | Na | 2 | Na | 1 | 823 | 117.6798 | 410.8986 | 36.5 | Na
17.92 | 11.08 | 0 | 1.52 | 0.39 | 0 | 0.44 | 0 | 0 | 0 | 0 | 0 | 0 | 0.05 | 0 | 0 | 0 | 0 | 0 | 0 | 0 | 1393 | 0 | 0 | 1 | Na | 2 | Na | 1 | 873 | 96.1052 | 401.092 | 36.3 | Na
17.92 | 11.08 | 0 | 1.52 | 0.39 | 0 | 0.44 | 0 | 0 | 0 | 0 | 0 | 0 | 0.05 | 0 | 0 | 0 | 0 | 0 | 0 | 0 | 1393 | 0 | 0 | 1 | Na | 2 | Na | 1 | 973 | 123.5638 | 296.1608 | 38 | Na
17.8 | 11.06 | 0 | 1.67 | 0.35 | 0 | 0.47 | 0 | 0 | 0 | 0 | 0 | 0 | 0.04 | 0 | 0.017 | 0.017 | 0 | 0 | 0 | 0 | 1393 | 0 | 0 | 1 | Na | 2 | Na | 1 | 293 | 209.8623 | 564.863 | 65.6 | Na
17.8 | 11.06 | 0 | 1.67 | 0.35 | 0 | 0.47 | 0 | 0 | 0 | 0 | 0 | 0 | 0.04 | 0 | 0.017 | 0.017 | 0 | 0 | 0 | 0 | 1393 | 0 | 0 | 1 | Na | 2 | Na | 1 | 373 | 134.3511 | 480.5258 | 54.7 | Na
17.8 | 11.06 | 0 | 1.67 | 0.35 | 0 | 0.47 | 0 | 0 | 0 | 0 | 0 | 0 | 0.04 | 0 | 0.017 | 0.017 | 0 | 0 | 0 | 0 | 1393 | 0 | 0 | 1 | Na | 2 | Na | 1 | 473 | 132.3898 | 438.3573 | 44.5 | Na
17.8 | 11.06 | 0 | 1.67 | 0.35 | 0 | 0.47 | 0 | 0 | 0 | 0 | 0 | 0 | 0.04 | 0 | 0.017 | 0.017 | 0 | 0 | 0 | 0 | 1393 | 0 | 0 | 1 | Na | 2 | Na | 1 | 523 | 117.6798 | 421.6859 | 42.8 | Na
17.8 | 11.06 | 0 | 1.67 | 0.35 | 0 | 0.47 | 0 | 0 | 0 | 0 | 0 | 0 | 0.04 | 0 | 0.017 | 0.017 | 0 | 0 | 0 | 0 | 1393 | 0 | 0 | 1 | Na | 2 | Na | 1 | 573 | 158.8677 | 426.5893 | 38.2 | Na
17.8 | 11.06 | 0 | 1.67 | 0.35 | 0 | 0.47 | 0 | 0 | 0 | 0 | 0 | 0 | 0.04 | 0 | 0.017 | 0.017 | 0 | 0 | 0 | 0 | 1393 | 0 | 0 | 1 | Na | 2 | Na | 1 | 623 | 106.8925 | 426.5893 | 38 | Na
17.8 | 11.06 | 0 | 1.67 | 0.35 | 0 | 0.47 | 0 | 0 | 0 | 0 | 0 | 0 | 0.04 | 0 | 0.017 | 0.017 | 0 | 0 | 0 | 0 | 1393 | 0 | 0 | 1 | Na | 2 | Na | 1 | 673 | 103.9505 | 419.7246 | 37.6 | Na
17.8 | 11.06 | 0 | 1.67 | 0.35 | 0 | 0.47 | 0 | 0 | 0 | 0 | 0 | 0 | 0.04 | 0 | 0.017 | 0.017 | 0 | 0 | 0 | 0 | 1393 | 0 | 0 | 1 | Na | 2 | Na | 1 | 723 | 97.0858 | 427.5699 | 37.8 | Na
17.8 | 11.06 | 0 | 1.67 | 0.35 | 0 | 0.47 | 0 | 0 | 0 | 0 | 0 | 0 | 0.04 | 0 | 0.017 | 0.017 | 0 | 0 | 0 | 0 | 1393 | 0 | 0 | 1 | Na | 2 | Na | 1 | 773 | 97.0858 | 421.6859 | 36.9 | Na
17.8 | 11.06 | 0 | 1.67 | 0.35 | 0 | 0.47 | 0 | 0 | 0 | 0 | 0 | 0 | 0.04 | 0 | 0.017 | 0.017 | 0 | 0 | 0 | 0 | 1393 | 0 | 0 | 1 | Na | 2 | Na | 1 | 823 | 97.0858 | 410.8986 | 36.5 | Na
17.8 | 11.06 | 0 | 1.67 | 0.35 | 0 | 0.47 | 0 | 0 | 0 | 0 | 0 | 0 | 0.04 | 0 | 0.017 | 0.017 | 0 | 0 | 0 | 0 | 1393 | 0 | 0 | 1 | Na | 2 | Na | 1 | 873 | 97.0858 | 389.324 | 35.4 | Na
17.8 | 11.06 | 0 | 1.67 | 0.35 | 0 | 0.47 | 0 | 0 | 0 | 0 | 0 | 0 | 0.04 | 0 | 0.017 | 0.017 | 0 | 0 | 0 | 0 | 1393 | 0 | 0 | 1 | Na | 2 | Na | 1 | 973 | 101.9892 | 296.1608 | Na | Na
17.8 | 11.16 | 0 | 1.67 | 0.35 | 0 | 0.47 | 0 | 0 | 0 | 0 | 0 | 0 | 0.04 | 0 | 0.017 | 0.017 | 0 | 0 | 0 | 0 | 1293 | 300 | 0 | 1 | Na | 2 | Na | 1 | 293 | 231.4369 | 579.573 | 55.4 | Na
17.8 | 11.16 | 0 | 1.67 | 0.35 | 0 | 0.47 | 0 | 0 | 0 | 0 | 0 | 0 | 0.04 | 0 | 0.017 | 0.017 | 0 | 0 | 0 | 0 | 1293 | 300 | 0 | 1 | Na | 2 | Na | 1 | 373 | 217.7076 | 521.7138 | 47 | Na
17.8 | 11.16 | 0 | 1.67 | 0.35 | 0 | 0.47 | 0 | 0 | 0 | 0 | 0 | 0 | 0.04 | 0 | 0.017 | 0.017 | 0 | 0 | 0 | 0 | 1293 | 300 | 0 | 1 | Na | 2 | Na | 1 | 473 | 199.075 | 440.3186 | 38.5 | Na
17.8 | 11.16 | 0 | 1.67 | 0.35 | 0 | 0.47 | 0 | 0 | 0 | 0 | 0 | 0 | 0.04 | 0 | 0.017 | 0.017 | 0 | 0 | 0 | 0 | 1293 | 300 | 0 | 1 | Na | 2 | Na | 1 | 573 | 185.3457 | 432.4733 | 38.5 | Na
17.8 | 11.16 | 0 | 1.67 | 0.35 | 0 | 0.47 | 0 | 0 | 0 | 0 | 0 | 0 | 0.04 | 0 | 0.017 | 0.017 | 0 | 0 | 0 | 0 | 1293 | 300 | 0 | 1 | Na | 2 | Na | 1 | 673 | 180.4424 | 432.4733 | 36 | Na
17.8 | 11.16 | 0 | 1.67 | 0.35 | 0 | 0.47 | 0 | 0 | 0 | 0 | 0 | 0 | 0.04 | 0 | 0.017 | 0.017 | 0 | 0 | 0 | 0 | 1293 | 300 | 0 | 1 | Na | 2 | Na | 1 | 773 | 183.3844 | 410.8986 | 36.1 | Na
17.8 | 11.16 | 0 | 1.67 | 0.35 | 0 | 0.47 | 0 | 0 | 0 | 0 | 0 | 0 | 0.04 | 0 | 0.017 | 0.017 | 0 | 0 | 0 | 0 | 1293 | 300 | 0 | 1 | Na | 2 | Na | 1 | 873 | 163.7711 | 371.672 | 36.1 | Na
17.8 | 11.16 | 0 | 1.67 | 0.35 | 0 | 0.47 | 0 | 0 | 0 | 0 | 0 | 0 | 0.04 | 0 | 0.017 | 0.017 | 0 | 0 | 0 | 0 | 1293 | 300 | 0 | 1 | Na | 2 | Na | 1 | 973 | 150.0417 | 293.2188 | 43.3 | Na
17.8 | 11.16 | 0 | 1.67 | 0.35 | 0 | 0.47 | 0 | 0 | 0 | 0 | 0 | 0 | 0.04 | 0 | 0.017 | 0.017 | 0 | 0 | 0 | 0 | 1323 | 3600 | 0 | 1 | Na | 2 | Na | 1 | 293 | 204.959 | 580.5537 | 59.6 | Na
17.8 | 11.16 | 0 | 1.67 | 0.35 | 0 | 0.47 | 0 | 0 | 0 | 0 | 0 | 0 | 0.04 | 0 | 0.017 | 0.017 | 0 | 0 | 0 | 0 | 1323 | 3600 | 0 | 1 | Na | 2 | Na | 1 | 373 | 182.4037 | 503.0811 | 48.4 | Na
17.8 | 11.16 | 0 | 1.67 | 0.35 | 0 | 0.47 | 0 | 0 | 0 | 0 | 0 | 0 | 0.04 | 0 | 0.017 | 0.017 | 0 | 0 | 0 | 0 | 1323 | 3600 | 0 | 1 | Na | 2 | Na | 1 | 473 | 163.7711 | 451.1059 | 44 | Na
17.8 | 11.16 | 0 | 1.67 | 0.35 | 0 | 0.47 | 0 | 0 | 0 | 0 | 0 | 0 | 0.04 | 0 | 0.017 | 0.017 | 0 | 0 | 0 | 0 | 1323 | 3600 | 0 | 1 | Na | 2 | Na | 1 | 573 | 160.8291 | 421.6859 | 40 | Na
17.8 | 11.16 | 0 | 1.67 | 0.35 | 0 | 0.47 | 0 | 0 | 0 | 0 | 0 | 0 | 0.04 | 0 | 0.017 | 0.017 | 0 | 0 | 0 | 0 | 1323 | 3600 | 0 | 1 | Na | 2 | Na | 1 | 673 | 142.1964 | 410.8986 | 36.1 | Na
17.8 | 11.16 | 0 | 1.67 | 0.35 | 0 | 0.47 | 0 | 0 | 0 | 0 | 0 | 0 | 0.04 | 0 | 0.017 | 0.017 | 0 | 0 | 0 | 0 | 1323 | 3600 | 0 | 1 | Na | 2 | Na | 1 | 773 | 142.1964 | 398.15 | 34.9 | Na
17.8 | 11.16 | 0 | 1.67 | 0.35 | 0 | 0.47 | 0 | 0 | 0 | 0 | 0 | 0 | 0.04 | 0 | 0.017 | 0.017 | 0 | 0 | 0 | 0 | 1323 | 3600 | 0 | 1 | Na | 2 | Na | 1 | 873 | 126.5058 | 364.8074 | 32.5 | Na
17.8 | 11.16 | 0 | 1.67 | 0.35 | 0 | 0.47 | 0 | 0 | 0 | 0 | 0 | 0 | 0.04 | 0 | 0.017 | 0.017 | 0 | 0 | 0 | 0 | 1323 | 3600 | 0 | 1 | Na | 2 | Na | 1 | 973 | 121.6025 | 290.2768 | 41.3 | Na
17.21 | 11.96 | 0 | 1.56 | 0.64 | 0 | 0.47 | 0 | 0 | 0 | 0 | 0 | 0 | 0.06 | 0 | 0.02 | 0.015 | 0 | 0 | 0 | 0 | 1393 | 0 | 0 | 1 | Na | 2 | Na | 1 | 293 | 198.0943 | 590.3603 | 59.7 | Na
17.21 | 11.96 | 0 | 1.56 | 0.64 | 0 | 0.47 | 0 | 0 | 0 | 0 | 0 | 0 | 0.06 | 0 | 0.02 | 0.015 | 0 | 0 | 0 | 0 | 1393 | 0 | 0 | 1 | Na | 2 | Na | 1 | 373 | 157.8871 | 500.1391 | 505 | Na
17.21 | 11.96 | 0 | 1.56 | 0.64 | 0 | 0.47 | 0 | 0 | 0 | 0 | 0 | 0 | 0.06 | 0 | 0.02 | 0.015 | 0 | 0 | 0 | 0 | 1393 | 0 | 0 | 1 | Na | 2 | Na | 1 | 473 | 140.2351 | 456.0092 | 43.6 | Na
17.21 | 11.96 | 0 | 1.56 | 0.64 | 0 | 0.47 | 0 | 0 | 0 | 0 | 0 | 0 | 0.06 | 0 | 0.02 | 0.015 | 0 | 0 | 0 | 0 | 1393 | 0 | 0 | 1 | Na | 2 | Na | 1 | 573 | 136.3124 | 443.2606 | 36.5 | Na
17.21 | 11.96 | 0 | 1.56 | 0.64 | 0 | 0.47 | 0 | 0 | 0 | 0 | 0 | 0 | 0.06 | 0 | 0.02 | 0.015 | 0 | 0 | 0 | 0 | 1393 | 0 | 0 | 1 | Na | 2 | Na | 1 | 623 | 123.5638 | 448.1639 | 35.4 | Na
17.21 | 11.96 | 0 | 1.56 | 0.64 | 0 | 0.47 | 0 | 0 | 0 | 0 | 0 | 0 | 0.06 | 0 | 0.02 | 0.015 | 0 | 0 | 0 | 0 | 1393 | 0 | 0 | 1 | Na | 2 | Na | 1 | 673 | 125.5251 | 451.1059 | 37.4 | Na
17.21 | 11.96 | 0 | 1.56 | 0.64 | 0 | 0.47 | 0 | 0 | 0 | 0 | 0 | 0 | 0.06 | 0 | 0.02 | 0.015 | 0 | 0 | 0 | 0 | 1393 | 0 | 0 | 1 | Na | 2 | Na | 1 | 723 | 129.4478 | 437.3766 | 35.6 | Na
17.21 | 11.96 | 0 | 1.56 | 0.64 | 0 | 0.47 | 0 | 0 | 0 | 0 | 0 | 0 | 0.06 | 0 | 0.02 | 0.015 | 0 | 0 | 0 | 0 | 1393 | 0 | 0 | 1 | Na | 2 | Na | 1 | 773 | 137.2931 | 427.5699 | 35.8 | Na
17.21 | 11.96 | 0 | 1.56 | 0.64 | 0 | 0.47 | 0 | 0 | 0 | 0 | 0 | 0 | 0.06 | 0 | 0.02 | 0.015 | 0 | 0 | 0 | 0 | 1393 | 0 | 0 | 1 | Na | 2 | Na | 1 | 873 | 136.3124 | 398.15 | 37.2 | Na
17.21 | 11.96 | 0 | 1.56 | 0.64 | 0 | 0.47 | 0 | 0 | 0 | 0 | 0 | 0 | 0.06 | 0 | 0.02 | 0.015 | 0 | 0 | 0 | 0 | 1393 | 0 | 0 | 1 | Na | 2 | Na | 1 | 973 | 126.5058 | 279.4895 | 44 | Na
17.92 | 10.34 | 0 | 1.46 | 0.39 | 0 | 0.53 | 0 | 0 | 0 | 0 | 0 | 0 | 0.05 | 0 | 0.023 | 0.019 | 0 | 0 | 0 | 0 | 1393 | 0 | 0 | 1 | Na | 2 | Na | 1 | 293 | 179.4617 | 572.7084 | 74.5 | Na
17.92 | 10.34 | 0 | 1.46 | 0.39 | 0 | 0.53 | 0 | 0 | 0 | 0 | 0 | 0 | 0.05 | 0 | 0.023 | 0.019 | 0 | 0 | 0 | 0 | 1393 | 0 | 0 | 1 | Na | 2 | Na | 1 | 373 | 148.0804 | 485.4292 | 54 | Na
17.92 | 10.34 | 0 | 1.46 | 0.39 | 0 | 0.53 | 0 | 0 | 0 | 0 | 0 | 0 | 0.05 | 0 | 0.023 | 0.019 | 0 | 0 | 0 | 0 | 1393 | 0 | 0 | 1 | Na | 2 | Na | 1 | 473 | 132.3898 | 438.3573 | 47.8 | Na
17.92 | 10.34 | 0 | 1.46 | 0.39 | 0 | 0.53 | 0 | 0 | 0 | 0 | 0 | 0 | 0.05 | 0 | 0.023 | 0.019 | 0 | 0 | 0 | 0 | 1393 | 0 | 0 | 1 | Na | 2 | Na | 1 | 523 | 109.8345 | 426.5893 | 44.6 | Na
17.92 | 10.34 | 0 | 1.46 | 0.39 | 0 | 0.53 | 0 | 0 | 0 | 0 | 0 | 0 | 0.05 | 0 | 0.023 | 0.019 | 0 | 0 | 0 | 0 | 1393 | 0 | 0 | 1 | Na | 2 | Na | 1 | 573 | 123.5638 | 430.5119 | 39.8 | Na
17.92 | 10.34 | 0 | 1.46 | 0.39 | 0 | 0.53 | 0 | 0 | 0 | 0 | 0 | 0 | 0.05 | 0 | 0.023 | 0.019 | 0 | 0 | 0 | 0 | 1393 | 0 | 0 | 1 | Na | 2 | Na | 1 | 673 | 110.8151 | 427.5699 | 37 | Na
17.92 | 10.34 | 0 | 1.46 | 0.39 | 0 | 0.53 | 0 | 0 | 0 | 0 | 0 | 0 | 0.05 | 0 | 0.023 | 0.019 | 0 | 0 | 0 | 0 | 1393 | 0 | 0 | 1 | Na | 2 | Na | 1 | 723 | 107.8731 | 424.6279 | 39 | Na
17.92 | 10.34 | 0 | 1.46 | 0.39 | 0 | 0.53 | 0 | 0 | 0 | 0 | 0 | 0 | 0.05 | 0 | 0.023 | 0.019 | 0 | 0 | 0 | 0 | 1393 | 0 | 0 | 1 | Na | 2 | Na | 1 | 773 | 96.1052 | 407.9566 | 37.1 | Na
17.92 | 10.34 | 0 | 1.46 | 0.39 | 0 | 0.53 | 0 | 0 | 0 | 0 | 0 | 0 | 0.05 | 0 | 0.023 | 0.019 | 0 | 0 | 0 | 0 | 1393 | 0 | 0 | 1 | Na | 2 | Na | 1 | 823 | 92.1825 | 400.1113 | 35.5 | Na
17.92 | 10.34 | 0 | 1.46 | 0.39 | 0 | 0.53 | 0 | 0 | 0 | 0 | 0 | 0 | 0.05 | 0 | 0.023 | 0.019 | 0 | 0 | 0 | 0 | 1393 | 0 | 0 | 1 | Na | 2 | Na | 1 | 873 | 104.9312 | 384.4207 | 35.5 | Na
17.92 | 10.34 | 0 | 1.46 | 0.39 | 0 | 0.53 | 0 | 0 | 0 | 0 | 0 | 0 | 0.05 | 0 | 0.023 | 0.019 | 0 | 0 | 0 | 0 | 1393 | 0 | 0 | 1 | Na | 2 | Na | 1 | 973 | 104.9312 | 290.2768 | 44 | Na
17.68 | 10.44 | 0 | 1.49 | 0.5 | 0 | 0 | 0 | 0 | 0 | 0 | 0 | 0 | 0.04 | 0 | 0.018 | 0.018 | 0 | 0 | 0 | 0 | 1393 | 0 | 0 | 1 | Na | 2 | Na | 1 | 293 | 169.655 | 548.1917 | 69.5 | Na
17.68 | 10.44 | 0 | 1.49 | 0.5 | 0 | 0 | 0 | 0 | 0 | 0 | 0 | 0 | 0.04 | 0 | 0.018 | 0.018 | 0 | 0 | 0 | 0 | 1393 | 0 | 0 | 1 | Na | 2 | Na | 1 | 373 | 139.2544 | 459.9319 | 56.7 | Na
17.68 | 10.44 | 0 | 1.49 | 0.5 | 0 | 0 | 0 | 0 | 0 | 0 | 0 | 0 | 0.04 | 0 | 0.018 | 0.018 | 0 | 0 | 0 | 0 | 1393 | 0 | 0 | 1 | Na | 2 | Na | 1 | 473 | 125.5251 | 421.6859 | 48 | Na
17.68 | 10.44 | 0 | 1.49 | 0.5 | 0 | 0 | 0 | 0 | 0 | 0 | 0 | 0 | 0.04 | 0 | 0.018 | 0.018 | 0 | 0 | 0 | 0 | 1393 | 0 | 0 | 1 | Na | 2 | Na | 1 | 523 | 120.6218 | 408.9373 | 40.3 | Na
17.68 | 10.44 | 0 | 1.49 | 0.5 | 0 | 0 | 0 | 0 | 0 | 0 | 0 | 0 | 0.04 | 0 | 0.018 | 0.018 | 0 | 0 | 0 | 0 | 1393 | 0 | 0 | 1 | Na | 2 | Na | 1 | 573 | 114.7378 | 410.8986 | 42.8 | Na
17.68 | 10.44 | 0 | 1.49 | 0.5 | 0 | 0 | 0 | 0 | 0 | 0 | 0 | 0 | 0.04 | 0 | 0.018 | 0.018 | 0 | 0 | 0 | 0 | 1393 | 0 | 0 | 1 | Na | 2 | Na | 1 | 623 | 109.8345 | 413.8406 | 41.2 | Na
17.68 | 10.44 | 0 | 1.49 | 0.5 | 0 | 0 | 0 | 0 | 0 | 0 | 0 | 0 | 0.04 | 0 | 0.018 | 0.018 | 0 | 0 | 0 | 0 | 1393 | 0 | 0 | 1 | Na | 2 | Na | 1 | 673 | 101.9892 | 415.802 | 41.4 | Na
17.68 | 10.44 | 0 | 1.49 | 0.5 | 0 | 0 | 0 | 0 | 0 | 0 | 0 | 0 | 0.04 | 0 | 0.018 | 0.018 | 0 | 0 | 0 | 0 | 1393 | 0 | 0 | 1 | Na | 2 | Na | 1 | 723 | 101.9892 | 405.9953 | 40.5 | Na
17.68 | 10.44 | 0 | 1.49 | 0.5 | 0 | 0 | 0 | 0 | 0 | 0 | 0 | 0 | 0.04 | 0 | 0.018 | 0.018 | 0 | 0 | 0 | 0 | 1393 | 0 | 0 | 1 | Na | 2 | Na | 1 | 773 | 91.2018 | 397.1693 | 37.8 | Na
17.68 | 10.44 | 0 | 1.49 | 0.5 | 0 | 0 | 0 | 0 | 0 | 0 | 0 | 0 | 0.04 | 0 | 0.018 | 0.018 | 0 | 0 | 0 | 0 | 1393 | 0 | 0 | 1 | Na | 2 | Na | 1 | 823 | 83.3565 | 383.44 | 37.8 | Na
17.68 | 10.44 | 0 | 1.49 | 0.5 | 0 | 0 | 0 | 0 | 0 | 0 | 0 | 0 | 0.04 | 0 | 0.018 | 0.018 | 0 | 0 | 0 | 0 | 1393 | 0 | 0 | 1 | Na | 2 | Na | 1 | 873 | 83.3565 | 359.9041 | 36.3 | Na
17.68 | 10.44 | 0 | 1.49 | 0.5 | 0 | 0 | 0 | 0 | 0 | 0 | 0 | 0 | 0.04 | 0 | 0.018 | 0.018 | 0 | 0 | 0 | 0 | 1393 | 0 | 0 | 1 | Na | 2 | Na | 1 | 973 | 80.4145 | 259.8762 | 35.5 | Na
17.86 | 9.68 | 0 | 1.52 | 0.45 | 0 | 0.48 | 0 | 0 | 0 | 0 | 0 | 0 | 0.05 | 0 | 0 | 0 | 0 | 0 | 0 | 0 | 1323 | 7200 | 1 | 0 | Na | 2 | Na | 3 | 293 | 234.3789 | 609.9736 | 54.2 | Na
17.86 | 9.68 | 0 | 1.52 | 0.45 | 0 | 0.48 | 0 | 0 | 0 | 0 | 0 | 0 | 0.05 | 0 | 0 | 0 | 0 | 0 | 0 | 0 | 1323 | 7200 | 1 | 0 | Na | 2 | Na | 3 | 373 | 188.2877 | 509.9458 | 47.6 | Na
17.86 | 9.68 | 0 | 1.52 | 0.45 | 0 | 0.48 | 0 | 0 | 0 | 0 | 0 | 0 | 0.05 | 0 | 0 | 0 | 0 | 0 | 0 | 0 | 1323 | 7200 | 1 | 0 | Na | 2 | Na | 3 | 473 | 179.4617 | 461.8932 | 40 | Na
17.86 | 9.68 | 0 | 1.52 | 0.45 | 0 | 0.48 | 0 | 0 | 0 | 0 | 0 | 0 | 0.05 | 0 | 0 | 0 | 0 | 0 | 0 | 0 | 1323 | 7200 | 1 | 0 | Na | 2 | Na | 3 | 573 | 155.9257 | 445.2219 | 36.4 | Na
17.86 | 9.68 | 0 | 1.52 | 0.45 | 0 | 0.48 | 0 | 0 | 0 | 0 | 0 | 0 | 0.05 | 0 | 0 | 0 | 0 | 0 | 0 | 0 | 1323 | 7200 | 1 | 0 | Na | 2 | Na | 3 | 673 | 148.0804 | 441.2992 | 36.6 | Na
17.86 | 9.68 | 0 | 1.52 | 0.45 | 0 | 0.48 | 0 | 0 | 0 | 0 | 0 | 0 | 0.05 | 0 | 0 | 0 | 0 | 0 | 0 | 0 | 1323 | 7200 | 1 | 0 | Na | 2 | Na | 3 | 773 | 150.0417 | 424.6279 | 35.2 | Na
17.86 | 9.68 | 0 | 1.52 | 0.45 | 0 | 0.48 | 0 | 0 | 0 | 0 | 0 | 0 | 0.05 | 0 | 0 | 0 | 0 | 0 | 0 | 0 | 1323 | 7200 | 1 | 0 | Na | 2 | Na | 3 | 873 | 155.9257 | 364.8074 | 31.7 | Na
17.86 | 9.68 | 0 | 1.52 | 0.45 | 0 | 0.48 | 0 | 0 | 0 | 0 | 0 | 0 | 0.05 | 0 | 0 | 0 | 0 | 0 | 0 | 0 | 1323 | 7200 | 1 | 0 | Na | 2 | Na | 3 | 973 | 172.597 | 273.6055 | 24 | Na
17.98 | 9.65 | 0 | 1.61 | 0.49 | 0 | 0.38 | 0 | 0 | 0 | 0 | 0 | 0 | 0.05 | 0 | 0 | 0 | 0 | 0 | 0 | 0 | 1323 | 7200 | 1 | 0 | Na | 2 | Na | 3 | 293 | 217.7076 | 617.8189 | 53.8 | Na
17.98 | 9.65 | 0 | 1.61 | 0.49 | 0 | 0.38 | 0 | 0 | 0 | 0 | 0 | 0 | 0.05 | 0 | 0 | 0 | 0 | 0 | 0 | 0 | 1323 | 7200 | 1 | 0 | Na | 2 | Na | 3 | 373 | 194.1717 | 497.1972 | 46.2 | Na
17.98 | 9.65 | 0 | 1.61 | 0.49 | 0 | 0.38 | 0 | 0 | 0 | 0 | 0 | 0 | 0.05 | 0 | 0 | 0 | 0 | 0 | 0 | 0 | 1323 | 7200 | 1 | 0 | Na | 2 | Na | 3 | 473 | 169.655 | 454.0479 | 38.5 | Na
17.98 | 9.65 | 0 | 1.61 | 0.49 | 0 | 0.38 | 0 | 0 | 0 | 0 | 0 | 0 | 0.05 | 0 | 0 | 0 | 0 | 0 | 0 | 0 | 1323 | 7200 | 1 | 0 | Na | 2 | Na | 3 | 573 | 158.8677 | 441.2992 | 34.7 | Na
17.98 | 9.65 | 0 | 1.61 | 0.49 | 0 | 0.38 | 0 | 0 | 0 | 0 | 0 | 0 | 0.05 | 0 | 0 | 0 | 0 | 0 | 0 | 0 | 1323 | 7200 | 1 | 0 | Na | 2 | Na | 3 | 673 | 161.8097 | 449.1446 | 35.4 | Na
17.98 | 9.65 | 0 | 1.61 | 0.49 | 0 | 0.38 | 0 | 0 | 0 | 0 | 0 | 0 | 0.05 | 0 | 0 | 0 | 0 | 0 | 0 | 0 | 1323 | 7200 | 1 | 0 | Na | 2 | Na | 3 | 773 | 155.9257 | 427.5699 | 34.3 | Na
17.98 | 9.65 | 0 | 1.61 | 0.49 | 0 | 0.38 | 0 | 0 | 0 | 0 | 0 | 0 | 0.05 | 0 | 0 | 0 | 0 | 0 | 0 | 0 | 1323 | 7200 | 1 | 0 | Na | 2 | Na | 3 | 873 | 151.0224 | 389.324 | 33.5 | Na
17.98 | 9.65 | 0 | 1.61 | 0.49 | 0 | 0.38 | 0 | 0 | 0 | 0 | 0 | 0 | 0.05 | 0 | 0 | 0 | 0 | 0 | 0 | 0 | 1323 | 7200 | 1 | 0 | Na | 2 | Na | 3 | 973 | 142.1964 | 255.9536 | 64.1 | Na
18.02 | 9.8 | 0 | 1.58 | 0.45 | 0 | 0.37 | 0 | 0 | 0 | 0 | 0 | 0 | 0.06 | 0 | 0 | 0 | 0 | 0 | 0 | 0 | 1323 | 7200 | 1 | 0 | Na | 2 | Na | 3 | 293 | 219.669 | 579.573 | 50.2 | Na
18.02 | 9.8 | 0 | 1.58 | 0.45 | 0 | 0.37 | 0 | 0 | 0 | 0 | 0 | 0 | 0.06 | 0 | 0 | 0 | 0 | 0 | 0 | 0 | 1323 | 7200 | 1 | 0 | Na | 2 | Na | 3 | 373 | 198.0943 | 512.8878 | 50.8 | Na
18.02 | 9.8 | 0 | 1.58 | 0.45 | 0 | 0.37 | 0 | 0 | 0 | 0 | 0 | 0 | 0.06 | 0 | 0 | 0 | 0 | 0 | 0 | 0 | 1323 | 7200 | 1 | 0 | Na | 2 | Na | 3 | 473 | 179.4617 | 456.9899 | 53.4 | Na
18.02 | 9.8 | 0 | 1.58 | 0.45 | 0 | 0.37 | 0 | 0 | 0 | 0 | 0 | 0 | 0.06 | 0 | 0 | 0 | 0 | 0 | 0 | 0 | 1323 | 7200 | 1 | 0 | Na | 2 | Na | 3 | 573 | 169.655 | 449.1446 | 38 | Na
18.02 | 9.8 | 0 | 1.58 | 0.45 | 0 | 0.37 | 0 | 0 | 0 | 0 | 0 | 0 | 0.06 | 0 | 0 | 0 | 0 | 0 | 0 | 0 | 1323 | 7200 | 1 | 0 | Na | 2 | Na | 3 | 673 | 160.8291 | 456.0092 | 37.7 | Na
18.02 | 9.8 | 0 | 1.58 | 0.45 | 0 | 0.37 | 0 | 0 | 0 | 0 | 0 | 0 | 0.06 | 0 | 0 | 0 | 0 | 0 | 0 | 0 | 1323 | 7200 | 1 | 0 | Na | 2 | Na | 3 | 773 | 158.8677 | 432.4733 | 35.3 | Na
18.02 | 9.8 | 0 | 1.58 | 0.45 | 0 | 0.37 | 0 | 0 | 0 | 0 | 0 | 0 | 0.06 | 0 | 0 | 0 | 0 | 0 | 0 | 0 | 1323 | 7200 | 1 | 0 | Na | 2 | Na | 3 | 873 | 145.1384 | 361.8654 | 35.2 | Na
18.02 | 9.8 | 0 | 1.58 | 0.45 | 0 | 0.37 | 0 | 0 | 0 | 0 | 0 | 0 | 0.06 | 0 | 0 | 0 | 0 | 0 | 0 | 0 | 1323 | 7200 | 1 | 0 | Na | 2 | Na | 3 | 973 | 121.6025 | 230.4563 | 50.6 | Na
17.86 | 11.7 | 0 | 1.5 | 0.29 | 0.79 | 0 | 0 | 0 | 0 | 0 | 0 | 0 | 0.06 | 0 | 0.014 | 0.009 | 0 | 0 | 0 | 0 | 1373 | 1500 | 0 | 1 | Na | Na | Na | 1 | 293 | 259.8762 | 634.4903 | 46 | Na
17.86 | 11.7 | 0 | 1.5 | 0.29 | 0.79 | 0 | 0 | 0 | 0 | 0 | 0 | 0 | 0.06 | 0 | 0.014 | 0.009 | 0 | 0 | 0 | 0 | 1373 | 1500 | 0 | 1 | Na | Na | Na | 1 | 473 | 203.9783 | 483.4678 | 39 | Na
17.86 | 11.7 | 0 | 1.5 | 0.29 | 0.79 | 0 | 0 | 0 | 0 | 0 | 0 | 0 | 0.06 | 0 | 0.014 | 0.009 | 0 | 0 | 0 | 0 | 1373 | 1500 | 0 | 1 | Na | Na | Na | 1 | 573 | 182.4037 | 456.9899 | 36 | Na
17.86 | 11.7 | 0 | 1.5 | 0.29 | 0.79 | 0 | 0 | 0 | 0 | 0 | 0 | 0 | 0.06 | 0 | 0.014 | 0.009 | 0 | 0 | 0 | 0 | 1373 | 1500 | 0 | 1 | Na | Na | Na | 1 | 673 | 172.597 | 456.9899 | 36 | Na
17.86 | 11.7 | 0 | 1.5 | 0.29 | 0.79 | 0 | 0 | 0 | 0 | 0 | 0 | 0 | 0.06 | 0 | 0.014 | 0.009 | 0 | 0 | 0 | 0 | 1373 | 1500 | 0 | 1 | Na | Na | Na | 1 | 773 | 165.7324 | 429.5313 | 33 | Na
17.86 | 11.7 | 0 | 1.5 | 0.29 | 0.79 | 0 | 0 | 0 | 0 | 0 | 0 | 0 | 0.06 | 0 | 0.014 | 0.009 | 0 | 0 | 0 | 0 | 1373 | 1500 | 0 | 1 | Na | Na | Na | 1 | 823 | 166.7131 | 413.8406 | 36 | Na
17.86 | 11.7 | 0 | 1.5 | 0.29 | 0.79 | 0 | 0 | 0 | 0 | 0 | 0 | 0 | 0.06 | 0 | 0.014 | 0.009 | 0 | 0 | 0 | 0 | 1373 | 1500 | 0 | 1 | Na | Na | Na | 1 | 873 | 168.6744 | 395.208 | 36 | Na
17.86 | 11.7 | 0 | 1.5 | 0.29 | 0.79 | 0 | 0 | 0 | 0 | 0 | 0 | 0 | 0.06 | 0 | 0.014 | 0.009 | 0 | 0 | 0 | 0 | 1373 | 1500 | 0 | 1 | Na | Na | Na | 1 | 923 | 157.8871 | 357.9427 | 38 | Na
17.6 | 12.4 | 0 | 1.7 | 0.47 | 0.84 | 0 | 0 | 0 | 0 | 0 | 0 | 0 | 0.065 | 0 | 0.024 | 0.015 | 0 | 0 | 0 | 0 | 1373 | 1500 | 0 | 1 | Na | Na | Na | 1 | 293 | 244.1856 | 583.4957 | 49 | Na
17.6 | 12.4 | 0 | 1.7 | 0.47 | 0.84 | 0 | 0 | 0 | 0 | 0 | 0 | 0 | 0.065 | 0 | 0.024 | 0.015 | 0 | 0 | 0 | 0 | 1373 | 1500 | 0 | 1 | Na | Na | Na | 1 | 473 | 185.3457 | 466.7965 | 42 | Na
17.6 | 12.4 | 0 | 1.7 | 0.47 | 0.84 | 0 | 0 | 0 | 0 | 0 | 0 | 0 | 0.065 | 0 | 0.024 | 0.015 | 0 | 0 | 0 | 0 | 1373 | 1500 | 0 | 1 | Na | Na | Na | 1 | 573 | 169.655 | 440.3186 | 38 | Na
17.6 | 12.4 | 0 | 1.7 | 0.47 | 0.84 | 0 | 0 | 0 | 0 | 0 | 0 | 0 | 0.065 | 0 | 0.024 | 0.015 | 0 | 0 | 0 | 0 | 1373 | 1500 | 0 | 1 | Na | Na | Na | 1 | 673 | 158.8677 | 438.3573 | 36 | Na
17.6 | 12.4 | 0 | 1.7 | 0.47 | 0.84 | 0 | 0 | 0 | 0 | 0 | 0 | 0 | 0.065 | 0 | 0.024 | 0.015 | 0 | 0 | 0 | 0 | 1373 | 1500 | 0 | 1 | Na | Na | Na | 1 | 773 | 145.1384 | 411.8793 | 36 | Na
17.6 | 12.4 | 0 | 1.7 | 0.47 | 0.84 | 0 | 0 | 0 | 0 | 0 | 0 | 0 | 0.065 | 0 | 0.024 | 0.015 | 0 | 0 | 0 | 0 | 1373 | 1500 | 0 | 1 | Na | Na | Na | 1 | 823 | 151.0224 | 398.15 | 36 | Na
17.6 | 12.4 | 0 | 1.7 | 0.47 | 0.84 | 0 | 0 | 0 | 0 | 0 | 0 | 0 | 0.065 | 0 | 0.024 | 0.015 | 0 | 0 | 0 | 0 | 1373 | 1500 | 0 | 1 | Na | Na | Na | 1 | 873 | 148.0804 | 387.3627 | 38 | Na
17.6 | 12.4 | 0 | 1.7 | 0.47 | 0.84 | 0 | 0 | 0 | 0 | 0 | 0 | 0 | 0.065 | 0 | 0.024 | 0.015 | 0 | 0 | 0 | 0 | 1373 | 1500 | 0 | 1 | Na | Na | Na | 1 | 923 | 147.0998 | 335.3874 | 39 | Na
17.84 | 12.1 | 0 | 1.4 | 0.37 | 0.64 | 0 | 0 | 0 | 0 | 0 | 0 | 0 | 0.04 | 0 | 0.021 | 0.018 | 0 | 0 | 0 | 0 | 1373 | 1500 | 0 | 1 | Na | Na | Na | 1 | 293 | 239.2823 | 599.1863 | 47 | Na
17.84 | 12.1 | 0 | 1.4 | 0.37 | 0.64 | 0 | 0 | 0 | 0 | 0 | 0 | 0 | 0.04 | 0 | 0.021 | 0.018 | 0 | 0 | 0 | 0 | 1373 | 1500 | 0 | 1 | Na | Na | Na | 1 | 473 | 188.2877 | 464.8352 | 40 | Na
17.84 | 12.1 | 0 | 1.4 | 0.37 | 0.64 | 0 | 0 | 0 | 0 | 0 | 0 | 0 | 0.04 | 0 | 0.021 | 0.018 | 0 | 0 | 0 | 0 | 1373 | 1500 | 0 | 1 | Na | Na | Na | 1 | 573 | 171.6164 | 435.4153 | 38 | Na
17.84 | 12.1 | 0 | 1.4 | 0.37 | 0.64 | 0 | 0 | 0 | 0 | 0 | 0 | 0 | 0.04 | 0 | 0.021 | 0.018 | 0 | 0 | 0 | 0 | 1373 | 1500 | 0 | 1 | Na | Na | Na | 1 | 673 | 160.8291 | 435.4153 | 34 | Na
17.84 | 12.1 | 0 | 1.4 | 0.37 | 0.64 | 0 | 0 | 0 | 0 | 0 | 0 | 0 | 0.04 | 0 | 0.021 | 0.018 | 0 | 0 | 0 | 0 | 1373 | 1500 | 0 | 1 | Na | Na | Na | 1 | 773 | 153.9644 | 405.0146 | 34 | Na
17.84 | 12.1 | 0 | 1.4 | 0.37 | 0.64 | 0 | 0 | 0 | 0 | 0 | 0 | 0 | 0.04 | 0 | 0.021 | 0.018 | 0 | 0 | 0 | 0 | 1373 | 1500 | 0 | 1 | Na | Na | Na | 1 | 823 | 150.0417 | 400.1113 | 32 | Na
17.84 | 12.1 | 0 | 1.4 | 0.37 | 0.64 | 0 | 0 | 0 | 0 | 0 | 0 | 0 | 0.04 | 0 | 0.021 | 0.018 | 0 | 0 | 0 | 0 | 1373 | 1500 | 0 | 1 | Na | Na | Na | 1 | 873 | 148.0804 | 362.846 | 34 | Na
17.84 | 12.1 | 0 | 1.4 | 0.37 | 0.64 | 0 | 0 | 0 | 0 | 0 | 0 | 0 | 0.04 | 0 | 0.021 | 0.018 | 0 | 0 | 0 | 0 | 1373 | 1500 | 0 | 1 | Na | Na | Na | 1 | 923 | 147.0998 | 355.0007 | 37 | Na
18.3 | 11 | 0 | 1.71 | 0.45 | 0.77 | 0 | 0 | 0 | 0 | 0 | 0 | 0 | 0.065 | 0 | 0.019 | 0.02 | 0 | 0 | 0 | 0 | 1373 | 1500 | 0 | 1 | Na | Na | Na | 1 | 293 | 244.1856 | 611.935 | 46 | Na
17.84 | 12.1 | 0 | 1.4 | 0.37 | 0.64 | 0 | 0 | 0 | 0 | 0 | 0 | 0 | 0.04 | 0 | 0.021 | 0.018 | 0 | 0 | 0 | 0 | 1373 | 1500 | 0 | 1 | Na | Na | Na | 1 | 473 | 199.075 | 477.5839 | 39 | Na
17.84 | 12.1 | 0 | 1.4 | 0.37 | 0.64 | 0 | 0 | 0 | 0 | 0 | 0 | 0 | 0.04 | 0 | 0.021 | 0.018 | 0 | 0 | 0 | 0 | 1373 | 1500 | 0 | 1 | Na | Na | Na | 1 | 573 | 183.3844 | 449.1446 | 35 | Na
17.84 | 12.1 | 0 | 1.4 | 0.37 | 0.64 | 0 | 0 | 0 | 0 | 0 | 0 | 0 | 0.04 | 0 | 0.021 | 0.018 | 0 | 0 | 0 | 0 | 1373 | 1500 | 0 | 1 | Na | Na | Na | 1 | 673 | 166.7131 | 443.2606 | 35 | Na
17.84 | 12.1 | 0 | 1.4 | 0.37 | 0.64 | 0 | 0 | 0 | 0 | 0 | 0 | 0 | 0.04 | 0 | 0.021 | 0.018 | 0 | 0 | 0 | 0 | 1373 | 1500 | 0 | 1 | Na | Na | Na | 1 | 773 | 157.8871 | 419.7246 | 36 | Na
17.84 | 12.1 | 0 | 1.4 | 0.37 | 0.64 | 0 | 0 | 0 | 0 | 0 | 0 | 0 | 0.04 | 0 | 0.021 | 0.018 | 0 | 0 | 0 | 0 | 1373 | 1500 | 0 | 1 | Na | Na | Na | 1 | 823 | 157.8871 | 400.1113 | 32 | Na
17.84 | 12.1 | 0 | 1.4 | 0.37 | 0.64 | 0 | 0 | 0 | 0 | 0 | 0 | 0 | 0.04 | 0 | 0.021 | 0.018 | 0 | 0 | 0 | 0 | 1373 | 1500 | 0 | 1 | Na | Na | Na | 1 | 873 | 151.0224 | 384.4207 | 35 | Na
17.84 | 12.1 | 0 | 1.4 | 0.37 | 0.64 | 0 | 0 | 0 | 0 | 0 | 0 | 0 | 0.04 | 0 | 0.021 | 0.018 | 0 | 0 | 0 | 0 | 1373 | 1500 | 0 | 1 | Na | Na | Na | 1 | 923 | 153.9644 | 354.0201 | 37 | Na
17.8 | 12.02 | 0 | 1.46 | 0.42 | 0.69 | 0 | 0 | 0 | 0 | 0 | 0 | 0 | 0.05 | 0 | 0.019 | 0.016 | 0 | 0 | 0 | 0 | 1373 | 1500 | 0 | 1 | Na | Na | Na | 1 | 293 | 254.9729 | 615.8576 | 46 | Na
17.8 | 12.02 | 0 | 1.46 | 0.42 | 0.69 | 0 | 0 | 0 | 0 | 0 | 0 | 0 | 0.05 | 0 | 0.019 | 0.016 | 0 | 0 | 0 | 0 | 1373 | 1500 | 0 | 1 | Na | Na | Na | 1 | 473 | 202.017 | 485.4292 | 38 | Na
17.8 | 12.02 | 0 | 1.46 | 0.42 | 0.69 | 0 | 0 | 0 | 0 | 0 | 0 | 0 | 0.05 | 0 | 0.019 | 0.016 | 0 | 0 | 0 | 0 | 1373 | 1500 | 0 | 1 | Na | Na | Na | 1 | 573 | 182.4037 | 456.0092 | 36 | Na
17.8 | 12.02 | 0 | 1.46 | 0.42 | 0.69 | 0 | 0 | 0 | 0 | 0 | 0 | 0 | 0.05 | 0 | 0.019 | 0.016 | 0 | 0 | 0 | 0 | 1373 | 1500 | 0 | 1 | Na | Na | Na | 1 | 673 | 169.655 | 449.1446 | 34 | Na
17.8 | 12.02 | 0 | 1.46 | 0.42 | 0.69 | 0 | 0 | 0 | 0 | 0 | 0 | 0 | 0.05 | 0 | 0.019 | 0.016 | 0 | 0 | 0 | 0 | 1373 | 1500 | 0 | 1 | Na | Na | Na | 1 | 773 | 161.8097 | 427.5699 | 34 | Na
17.8 | 12.02 | 0 | 1.46 | 0.42 | 0.69 | 0 | 0 | 0 | 0 | 0 | 0 | 0 | 0.05 | 0 | 0.019 | 0.016 | 0 | 0 | 0 | 0 | 1373 | 1500 | 0 | 1 | Na | Na | Na | 1 | 823 | 161.8097 | 413.8406 | 34 | Na
17.8 | 12.02 | 0 | 1.46 | 0.42 | 0.69 | 0 | 0 | 0 | 0 | 0 | 0 | 0 | 0.05 | 0 | 0.019 | 0.016 | 0 | 0 | 0 | 0 | 1373 | 1500 | 0 | 1 | Na | Na | Na | 1 | 873 | 155.9257 | 389.324 | 34 | Na
17.8 | 12.02 | 0 | 1.46 | 0.42 | 0.69 | 0 | 0 | 0 | 0 | 0 | 0 | 0 | 0.05 | 0 | 0.019 | 0.016 | 0 | 0 | 0 | 0 | 1373 | 1500 | 0 | 1 | Na | Na | Na | 1 | 923 | 157.8871 | 367.7494 | 36 | Na
17.56 | 11.2 | 0 | 1.32 | 0.43 | 0.92 | 0 | 0 | 0 | 0 | 0 | 0 | 0 | 0.07 | 0 | 0.015 | 0.005 | 0 | 0 | 0 | 0 | Na | Na | Na | Na | Na | 1 | Na | 1 | 293 | 234.3789 | 605.0703 | 48 | Na
17.56 | 11.2 | 0 | 1.32 | 0.43 | 0.92 | 0 | 0 | 0 | 0 | 0 | 0 | 0 | 0.07 | 0 | 0.015 | 0.005 | 0 | 0 | 0 | 0 | Na | Na | Na | Na | Na | 1 | Na | 1 | 473 | 185.3457 | 475.6225 | 41 | Na
17.56 | 11.2 | 0 | 1.32 | 0.43 | 0.92 | 0 | 0 | 0 | 0 | 0 | 0 | 0 | 0.07 | 0 | 0.015 | 0.005 | 0 | 0 | 0 | 0 | Na | Na | Na | Na | Na | 1 | Na | 1 | 573 | 168.6744 | 454.0479 | 36 | Na
17.56 | 11.2 | 0 | 1.32 | 0.43 | 0.92 | 0 | 0 | 0 | 0 | 0 | 0 | 0 | 0.07 | 0 | 0.015 | 0.005 | 0 | 0 | 0 | 0 | Na | Na | Na | Na | Na | 1 | Na | 1 | 673 | 151.0224 | 452.0866 | 36 | Na
17.56 | 11.2 | 0 | 1.32 | 0.43 | 0.92 | 0 | 0 | 0 | 0 | 0 | 0 | 0 | 0.07 | 0 | 0.015 | 0.005 | 0 | 0 | 0 | 0 | Na | Na | Na | Na | Na | 1 | Na | 1 | 773 | 148.0804 | 426.5893 | 34 | Na
17.56 | 11.2 | 0 | 1.32 | 0.43 | 0.92 | 0 | 0 | 0 | 0 | 0 | 0 | 0 | 0.07 | 0 | 0.015 | 0.005 | 0 | 0 | 0 | 0 | Na | Na | Na | Na | Na | 1 | Na | 1 | 823 | 147.0998 | 410.8986 | 34 | Na
17.56 | 11.2 | 0 | 1.32 | 0.43 | 0.92 | 0 | 0 | 0 | 0 | 0 | 0 | 0 | 0.07 | 0 | 0.015 | 0.005 | 0 | 0 | 0 | 0 | Na | Na | Na | Na | Na | 1 | Na | 1 | 873 | 142.1964 | 394.2273 | 33 | Na
17.56 | 11.2 | 0 | 1.32 | 0.43 | 0.92 | 0 | 0 | 0 | 0 | 0 | 0 | 0 | 0.07 | 0 | 0.015 | 0.005 | 0 | 0 | 0 | 0 | Na | Na | Na | Na | Na | 1 | Na | 1 | 923 | 143.1771 | 364.8074 | 42 | Na
17.4 | 12.3 | 0 | 1.37 | 0.44 | 0.95 | 0 | 0 | 0 | 0 | 0 | 0 | 0 | 0.07 | 0 | 0.01 | 0.01 | 0 | 0 | 0 | 0 | 1373 | Na | 0 | 1 | Na | 1 | Na | 1 | 293 | 249.0889 | 625.6643 | 47 | Na
17.4 | 12.3 | 0 | 1.37 | 0.44 | 0.95 | 0 | 0 | 0 | 0 | 0 | 0 | 0 | 0.07 | 0 | 0.01 | 0.01 | 0 | 0 | 0 | 0 | 1373 | Na | 0 | 1 | Na | 1 | Na | 1 | 473 | 179.4617 | 481.5065 | 42 | Na
17.4 | 12.3 | 0 | 1.37 | 0.44 | 0.95 | 0 | 0 | 0 | 0 | 0 | 0 | 0 | 0.07 | 0 | 0.01 | 0.01 | 0 | 0 | 0 | 0 | 1373 | Na | 0 | 1 | Na | 1 | Na | 1 | 573 | 165.7324 | 469.7385 | 38 | Na
17.4 | 12.3 | 0 | 1.37 | 0.44 | 0.95 | 0 | 0 | 0 | 0 | 0 | 0 | 0 | 0.07 | 0 | 0.01 | 0.01 | 0 | 0 | 0 | 0 | 1373 | Na | 0 | 1 | Na | 1 | Na | 1 | 673 | 150.0417 | 462.8739 | 36 | Na
17.4 | 12.3 | 0 | 1.37 | 0.44 | 0.95 | 0 | 0 | 0 | 0 | 0 | 0 | 0 | 0.07 | 0 | 0.01 | 0.01 | 0 | 0 | 0 | 0 | 1373 | Na | 0 | 1 | Na | 1 | Na | 1 | 773 | 145.1384 | 456.0092 | 34 | Na
17.4 | 12.3 | 0 | 1.37 | 0.44 | 0.95 | 0 | 0 | 0 | 0 | 0 | 0 | 0 | 0.07 | 0 | 0.01 | 0.01 | 0 | 0 | 0 | 0 | 1373 | Na | 0 | 1 | Na | 1 | Na | 1 | 823 | 145.1384 | 427.5699 | 35 | Na
17.4 | 12.3 | 0 | 1.37 | 0.44 | 0.95 | 0 | 0 | 0 | 0 | 0 | 0 | 0 | 0.07 | 0 | 0.01 | 0.01 | 0 | 0 | 0 | 0 | 1373 | Na | 0 | 1 | Na | 1 | Na | 1 | 873 | 142.1964 | 405.9953 | 37 | Na
17.4 | 12.3 | 0 | 1.37 | 0.44 | 0.95 | 0 | 0 | 0 | 0 | 0 | 0 | 0 | 0.07 | 0 | 0.01 | 0.01 | 0 | 0 | 0 | 0 | 1373 | Na | 0 | 1 | Na | 1 | Na | 1 | 923 | 136.3124 | 376.5754 | 37 | Na
18.02 | 11.9 | 0 | 1.62 | 0.38 | 0.92 | 0 | 0 | 0 | 0 | 0 | 0 | 0 | 0.07 | 0 | 0.016 | 0.011 | 0 | 0 | 0 | 0 | 1373 | Na | 0 | 1 | Na | 1 | Na | 1 | 293 | 244.1856 | 625.6643 | 46 | Na
18.02 | 11.9 | 0 | 1.62 | 0.38 | 0.92 | 0 | 0 | 0 | 0 | 0 | 0 | 0 | 0.07 | 0 | 0.016 | 0.011 | 0 | 0 | 0 | 0 | 1373 | Na | 0 | 1 | Na | 1 | Na | 1 | 473 | 185.3457 | 478.5645 | 40 | Na
18.02 | 11.9 | 0 | 1.62 | 0.38 | 0.92 | 0 | 0 | 0 | 0 | 0 | 0 | 0 | 0.07 | 0 | 0.016 | 0.011 | 0 | 0 | 0 | 0 | 1373 | Na | 0 | 1 | Na | 1 | Na | 1 | 573 | 174.5584 | 458.9512 | 35.5 | Na
18.02 | 11.9 | 0 | 1.62 | 0.38 | 0.92 | 0 | 0 | 0 | 0 | 0 | 0 | 0 | 0.07 | 0 | 0.016 | 0.011 | 0 | 0 | 0 | 0 | 1373 | Na | 0 | 1 | Na | 1 | Na | 1 | 673 | 160.8291 | 456.0092 | 33.5 | Na
18.02 | 11.9 | 0 | 1.62 | 0.38 | 0.92 | 0 | 0 | 0 | 0 | 0 | 0 | 0 | 0.07 | 0 | 0.016 | 0.011 | 0 | 0 | 0 | 0 | 1373 | Na | 0 | 1 | Na | 1 | Na | 1 | 773 | 153.9644 | 429.5313 | 33.5 | Na
18.02 | 11.9 | 0 | 1.62 | 0.38 | 0.92 | 0 | 0 | 0 | 0 | 0 | 0 | 0 | 0.07 | 0 | 0.016 | 0.011 | 0 | 0 | 0 | 0 | 1373 | Na | 0 | 1 | Na | 1 | Na | 1 | 823 | 152.9837 | 416.7826 | 31.5 | Na
18.02 | 11.9 | 0 | 1.62 | 0.38 | 0.92 | 0 | 0 | 0 | 0 | 0 | 0 | 0 | 0.07 | 0 | 0.016 | 0.011 | 0 | 0 | 0 | 0 | 1373 | Na | 0 | 1 | Na | 1 | Na | 1 | 873 | 151.0224 | 398.15 | 35 | Na
18.02 | 11.9 | 0 | 1.62 | 0.38 | 0.92 | 0 | 0 | 0 | 0 | 0 | 0 | 0 | 0.07 | 0 | 0.016 | 0.011 | 0 | 0 | 0 | 0 | 1373 | Na | 0 | 1 | Na | 1 | Na | 1 | 923 | 150.0417 | 367.7494 | 38 | Na
18.17 | 11.58 | 0 | 1.45 | 0.35 | 0.6 | 0 | 0 | 0 | 0 | 0 | 0 | 0 | 0.04 | 0 | 0.02 | 0.016 | 0 | 0 | 0 | 0 | 1373 | Na | 0 | 1 | Na | 1 | Na | 1 | 293 | 238.3016 | 563.8824 | 44 | Na
18.17 | 11.58 | 0 | 1.45 | 0.35 | 0.6 | 0 | 0 | 0 | 0 | 0 | 0 | 0 | 0.04 | 0 | 0.02 | 0.016 | 0 | 0 | 0 | 0 | 1373 | Na | 0 | 1 | Na | 1 | Na | 1 | 473 | 196.133 | 456.9899 | 38 | Na
18.17 | 11.58 | 0 | 1.45 | 0.35 | 0.6 | 0 | 0 | 0 | 0 | 0 | 0 | 0 | 0.04 | 0 | 0.02 | 0.016 | 0 | 0 | 0 | 0 | 1373 | Na | 0 | 1 | Na | 1 | Na | 1 | 573 | 182.4037 | 432.4733 | 34 | Na
18.17 | 11.58 | 0 | 1.45 | 0.35 | 0.6 | 0 | 0 | 0 | 0 | 0 | 0 | 0 | 0.04 | 0 | 0.02 | 0.016 | 0 | 0 | 0 | 0 | 1373 | Na | 0 | 1 | Na | 1 | Na | 1 | 673 | 169.655 | 429.5313 | 33 | Na
18.17 | 11.58 | 0 | 1.45 | 0.35 | 0.6 | 0 | 0 | 0 | 0 | 0 | 0 | 0 | 0.04 | 0 | 0.02 | 0.016 | 0 | 0 | 0 | 0 | 1373 | Na | 0 | 1 | Na | 1 | Na | 1 | 773 | 166.7131 | 403.0533 | 33 | Na
18.17 | 11.58 | 0 | 1.45 | 0.35 | 0.6 | 0 | 0 | 0 | 0 | 0 | 0 | 0 | 0.04 | 0 | 0.02 | 0.016 | 0 | 0 | 0 | 0 | 1373 | Na | 0 | 1 | Na | 1 | Na | 1 | 823 | 161.8097 | 390.3047 | 32 | Na
18.17 | 11.58 | 0 | 1.45 | 0.35 | 0.6 | 0 | 0 | 0 | 0 | 0 | 0 | 0 | 0.04 | 0 | 0.02 | 0.016 | 0 | 0 | 0 | 0 | 1373 | Na | 0 | 1 | Na | 1 | Na | 1 | 873 | 160.8291 | 370.6914 | 34 | Na
18.17 | 11.58 | 0 | 1.45 | 0.35 | 0.6 | 0 | 0 | 0 | 0 | 0 | 0 | 0 | 0.04 | 0 | 0.02 | 0.016 | 0 | 0 | 0 | 0 | 1373 | Na | 0 | 1 | Na | 1 | Na | 1 | 923 | 152.9837 | 335.3874 | 38 | Na
18.16 | 11.66 | 0 | 1.64 | 0.51 | 0.66 | 0 | 0 | 0 | 0 | 0 | 0 | 0 | 0.05 | 0 | 0.018 | 0.017 | 0 | 0 | 0 | 0 | 1348 | Na | 0 | 1 | Na | 1 | Na | 1 | 293 | 252.0309 | 607.0316 | 60.5 | Na
18.16 | 11.66 | 0 | 1.64 | 0.51 | 0.66 | 0 | 0 | 0 | 0 | 0 | 0 | 0 | 0.05 | 0 | 0.018 | 0.017 | 0 | 0 | 0 | 0 | 1348 | Na | 0 | 1 | Na | 1 | Na | 1 | 373 | 204.959 | 534.4624 | 48.5 | Na
18.16 | 11.66 | 0 | 1.64 | 0.51 | 0.66 | 0 | 0 | 0 | 0 | 0 | 0 | 0 | 0.05 | 0 | 0.018 | 0.017 | 0 | 0 | 0 | 0 | 1348 | Na | 0 | 1 | Na | 1 | Na | 1 | 423 | 193.191 | 499.1585 | 43 | Na
18.16 | 11.66 | 0 | 1.64 | 0.51 | 0.66 | 0 | 0 | 0 | 0 | 0 | 0 | 0 | 0.05 | 0 | 0.018 | 0.017 | 0 | 0 | 0 | 0 | 1348 | Na | 0 | 1 | Na | 1 | Na | 1 | 473 | 181.423 | 468.7579 | 44.5 | Na
18.16 | 11.66 | 0 | 1.64 | 0.51 | 0.66 | 0 | 0 | 0 | 0 | 0 | 0 | 0 | 0.05 | 0 | 0.018 | 0.017 | 0 | 0 | 0 | 0 | 1348 | Na | 0 | 1 | Na | 1 | Na | 1 | 573 | 167.6937 | 451.1059 | 39.5 | Na
18.16 | 11.66 | 0 | 1.64 | 0.51 | 0.66 | 0 | 0 | 0 | 0 | 0 | 0 | 0 | 0.05 | 0 | 0.018 | 0.017 | 0 | 0 | 0 | 0 | 1348 | Na | 0 | 1 | Na | 1 | Na | 1 | 673 | 152.0031 | 446.2026 | 39 | Na
18.16 | 11.66 | 0 | 1.64 | 0.51 | 0.66 | 0 | 0 | 0 | 0 | 0 | 0 | 0 | 0.05 | 0 | 0.018 | 0.017 | 0 | 0 | 0 | 0 | 1348 | Na | 0 | 1 | Na | 1 | Na | 1 | 773 | 143.1771 | 420.7053 | 36 | Na
18.1 | 11.7 | 0 | 1.47 | 0.48 | 0.9 | 0 | 0 | 0 | 0 | 0 | 0 | 0 | 0.065 | 0 | 0.02 | 0.022 | 0 | 0 | 0 | 0 | 1373 | Na | 0 | 1 | Na | 1 | Na | 1 | 293 | 247.1276 | 564.863 | 47 | Na
18.1 | 11.7 | 0 | 1.47 | 0.48 | 0.9 | 0 | 0 | 0 | 0 | 0 | 0 | 0 | 0.065 | 0 | 0.02 | 0.022 | 0 | 0 | 0 | 0 | 1373 | Na | 0 | 1 | Na | 1 | Na | 1 | 473 | 198.0943 | 443.2606 | 38 | Na
18.1 | 11.7 | 0 | 1.47 | 0.48 | 0.9 | 0 | 0 | 0 | 0 | 0 | 0 | 0 | 0.065 | 0 | 0.02 | 0.022 | 0 | 0 | 0 | 0 | 1373 | Na | 0 | 1 | Na | 1 | Na | 1 | 573 | 179.4617 | 419.7246 | 36 | Na
18.1 | 11.7 | 0 | 1.47 | 0.48 | 0.9 | 0 | 0 | 0 | 0 | 0 | 0 | 0 | 0.065 | 0 | 0.02 | 0.022 | 0 | 0 | 0 | 0 | 1373 | Na | 0 | 1 | Na | 1 | Na | 1 | 673 | 168.6744 | 411.8793 | 35 | Na
18.1 | 11.7 | 0 | 1.47 | 0.48 | 0.9 | 0 | 0 | 0 | 0 | 0 | 0 | 0 | 0.065 | 0 | 0.02 | 0.022 | 0 | 0 | 0 | 0 | 1373 | Na | 0 | 1 | Na | 1 | Na | 1 | 773 | 165.7324 | 387.3627 | 34 | Na
18.1 | 11.7 | 0 | 1.47 | 0.48 | 0.9 | 0 | 0 | 0 | 0 | 0 | 0 | 0 | 0.065 | 0 | 0.02 | 0.022 | 0 | 0 | 0 | 0 | 1373 | Na | 0 | 1 | Na | 1 | Na | 1 | 823 | 161.8097 | 375.5947 | 33 | Na
18.1 | 11.7 | 0 | 1.47 | 0.48 | 0.9 | 0 | 0 | 0 | 0 | 0 | 0 | 0 | 0.065 | 0 | 0.02 | 0.022 | 0 | 0 | 0 | 0 | 1373 | Na | 0 | 1 | Na | 1 | Na | 1 | 873 | 157.8871 | 357.9427 | 36 | Na
18.1 | 11.7 | 0 | 1.47 | 0.48 | 0.9 | 0 | 0 | 0 | 0 | 0 | 0 | 0 | 0.065 | 0 | 0.02 | 0.022 | 0 | 0 | 0 | 0 | 1373 | Na | 0 | 1 | Na | 1 | Na | 1 | 923 | 151.0224 | 330.4841 | 34 | Na
18.08 | 11.69 | 0 | 1.46 | 0.42 | 0.92 | 0 | 0 | 0 | 0 | 0 | 0 | 0 | 0.05 | 0 | 0.017 | 0.018 | 0 | 0 | 0 | 0 | 1373 | Na | 0 | 1 | Na | 2 | Na | 1 | 293 | 266.7409 | 636.4516 | 51.8 | Na
18.08 | 11.69 | 0 | 1.46 | 0.42 | 0.92 | 0 | 0 | 0 | 0 | 0 | 0 | 0 | 0.05 | 0 | 0.017 | 0.018 | 0 | 0 | 0 | 0 | 1373 | Na | 0 | 1 | Na | 2 | Na | 1 | 373 | 209.8623 | 543.2884 | 46.3 | Na
18.08 | 11.69 | 0 | 1.46 | 0.42 | 0.92 | 0 | 0 | 0 | 0 | 0 | 0 | 0 | 0.05 | 0 | 0.017 | 0.018 | 0 | 0 | 0 | 0 | 1373 | Na | 0 | 1 | Na | 2 | Na | 1 | 473 | 215.7463 | 481.5065 | 41.9 | Na
18.08 | 11.69 | 0 | 1.46 | 0.42 | 0.92 | 0 | 0 | 0 | 0 | 0 | 0 | 0 | 0.05 | 0 | 0.017 | 0.018 | 0 | 0 | 0 | 0 | 1373 | Na | 0 | 1 | Na | 2 | Na | 1 | 573 | 198.0943 | 454.0479 | 37 | Na
18.08 | 11.69 | 0 | 1.46 | 0.42 | 0.92 | 0 | 0 | 0 | 0 | 0 | 0 | 0 | 0.05 | 0 | 0.017 | 0.018 | 0 | 0 | 0 | 0 | 1373 | Na | 0 | 1 | Na | 2 | Na | 1 | 673 | 202.017 | 466.7965 | 35.6 | Na
18.08 | 11.69 | 0 | 1.46 | 0.42 | 0.92 | 0 | 0 | 0 | 0 | 0 | 0 | 0 | 0.05 | 0 | 0.017 | 0.018 | 0 | 0 | 0 | 0 | 1373 | Na | 0 | 1 | Na | 2 | Na | 1 | 723 | 163.7711 | 435.4153 | 32.9 | Na
18.08 | 11.69 | 0 | 1.46 | 0.42 | 0.92 | 0 | 0 | 0 | 0 | 0 | 0 | 0 | 0.05 | 0 | 0.017 | 0.018 | 0 | 0 | 0 | 0 | 1373 | Na | 0 | 1 | Na | 2 | Na | 1 | 773 | 160.8291 | 419.7246 | 32.9 | Na
18.08 | 11.69 | 0 | 1.46 | 0.42 | 0.92 | 0 | 0 | 0 | 0 | 0 | 0 | 0 | 0.05 | 0 | 0.017 | 0.018 | 0 | 0 | 0 | 0 | 1373 | Na | 0 | 1 | Na | 2 | Na | 1 | 823 | 158.8677 | 408.9373 | 32.5 | Na
18.08 | 11.69 | 0 | 1.46 | 0.42 | 0.92 | 0 | 0 | 0 | 0 | 0 | 0 | 0 | 0.05 | 0 | 0.017 | 0.018 | 0 | 0 | 0 | 0 | 1373 | Na | 0 | 1 | Na | 2 | Na | 1 | 873 | 155.9257 | 395.208 | 35.4 | Na
18.08 | 11.69 | 0 | 1.46 | 0.42 | 0.92 | 0 | 0 | 0 | 0 | 0 | 0 | 0 | 0.05 | 0 | 0.017 | 0.018 | 0 | 0 | 0 | 0 | 1373 | Na | 0 | 1 | Na | 2 | Na | 1 | 973 | 148.0804 | 293.2188 | 49 | Na
18.2 | 11.64 | 0 | 1.43 | 0.46 | 0.89 | 0 | 0 | 0 | 0 | 0 | 0 | 0 | 0.05 | 0 | 0.019 | 0.017 | 0 | 0 | 0 | 0 | 1373 | 1800 | 0 | 1 | Na | 2 | Na | 1 | 293 | 266.7409 | 648.2196 | 53.7 | Na
18.2 | 11.64 | 0 | 1.43 | 0.46 | 0.89 | 0 | 0 | 0 | 0 | 0 | 0 | 0 | 0.05 | 0 | 0.019 | 0.017 | 0 | 0 | 0 | 0 | 1373 | 1800 | 0 | 1 | Na | 2 | Na | 1 | 373 | 225.553 | 539.3658 | 45 | Na
18.2 | 11.64 | 0 | 1.43 | 0.46 | 0.89 | 0 | 0 | 0 | 0 | 0 | 0 | 0 | 0.05 | 0 | 0.019 | 0.017 | 0 | 0 | 0 | 0 | 1373 | 1800 | 0 | 1 | Na | 2 | Na | 1 | 473 | 203.9783 | 481.5065 | 42.4 | Na
18.2 | 11.64 | 0 | 1.43 | 0.46 | 0.89 | 0 | 0 | 0 | 0 | 0 | 0 | 0 | 0.05 | 0 | 0.019 | 0.017 | 0 | 0 | 0 | 0 | 1373 | 1800 | 0 | 1 | Na | 2 | Na | 1 | 523 | 194.1717 | 481.5065 | 41.2 | Na
18.2 | 11.64 | 0 | 1.43 | 0.46 | 0.89 | 0 | 0 | 0 | 0 | 0 | 0 | 0 | 0.05 | 0 | 0.019 | 0.017 | 0 | 0 | 0 | 0 | 1373 | 1800 | 0 | 1 | Na | 2 | Na | 1 | 573 | 185.3457 | 458.9512 | 37.4 | Na
18.2 | 11.64 | 0 | 1.43 | 0.46 | 0.89 | 0 | 0 | 0 | 0 | 0 | 0 | 0 | 0.05 | 0 | 0.019 | 0.017 | 0 | 0 | 0 | 0 | 1373 | 1800 | 0 | 1 | Na | 2 | Na | 1 | 623 | 174.5584 | 452.0866 | 34.2 | Na
18.2 | 11.64 | 0 | 1.43 | 0.46 | 0.89 | 0 | 0 | 0 | 0 | 0 | 0 | 0 | 0.05 | 0 | 0.019 | 0.017 | 0 | 0 | 0 | 0 | 1373 | 1800 | 0 | 1 | Na | 2 | Na | 1 | 673 | 193.191 | 456.0092 | 33.5 | Na
18.2 | 11.64 | 0 | 1.43 | 0.46 | 0.89 | 0 | 0 | 0 | 0 | 0 | 0 | 0 | 0.05 | 0 | 0.019 | 0.017 | 0 | 0 | 0 | 0 | 1373 | 1800 | 0 | 1 | Na | 2 | Na | 1 | 723 | 180.4424 | 443.2606 | 33 | Na
18.2 | 11.64 | 0 | 1.43 | 0.46 | 0.89 | 0 | 0 | 0 | 0 | 0 | 0 | 0 | 0.05 | 0 | 0.019 | 0.017 | 0 | 0 | 0 | 0 | 1373 | 1800 | 0 | 1 | Na | 2 | Na | 1 | 773 | 169.655 | 432.4733 | 31.7 | Na
18.2 | 11.64 | 0 | 1.43 | 0.46 | 0.89 | 0 | 0 | 0 | 0 | 0 | 0 | 0 | 0.05 | 0 | 0.019 | 0.017 | 0 | 0 | 0 | 0 | 1373 | 1800 | 0 | 1 | Na | 2 | Na | 1 | 823 | 180.4424 | 429.5313 | 33.2 | Na
18.2 | 11.64 | 0 | 1.43 | 0.46 | 0.89 | 0 | 0 | 0 | 0 | 0 | 0 | 0 | 0.05 | 0 | 0.019 | 0.017 | 0 | 0 | 0 | 0 | 1373 | 1800 | 0 | 1 | Na | 2 | Na | 1 | 873 | 174.5584 | 400.1113 | 37.2 | Na
18.2 | 11.64 | 0 | 1.43 | 0.46 | 0.89 | 0 | 0 | 0 | 0 | 0 | 0 | 0 | 0.05 | 0 | 0.019 | 0.017 | 0 | 0 | 0 | 0 | 1373 | 1800 | 0 | 1 | Na | 2 | Na | 1 | 973 | 148.0804 | 282.4315 | 40.4 | Na
18.02 | 11.72 | 0 | 1.43 | 0.37 | 0.89 | 0 | 0 | 0 | 0 | 0 | 0 | 0 | 0.05 | 0 | 0.023 | 0.022 | 0 | 0 | 0 | 0 | 1373 | Na | 0 | 1 | Na | 2 | Na | 1 | 293 | 265.7602 | 648.2196 | 53.8 | Na
18.02 | 11.72 | 0 | 1.43 | 0.37 | 0.89 | 0 | 0 | 0 | 0 | 0 | 0 | 0 | 0.05 | 0 | 0.023 | 0.022 | 0 | 0 | 0 | 0 | 1373 | Na | 0 | 1 | Na | 2 | Na | 1 | 373 | 225.553 | 540.3464 | 46 | Na
18.02 | 11.72 | 0 | 1.43 | 0.37 | 0.89 | 0 | 0 | 0 | 0 | 0 | 0 | 0 | 0.05 | 0 | 0.023 | 0.022 | 0 | 0 | 0 | 0 | 1373 | Na | 0 | 1 | Na | 2 | Na | 1 | 473 | 209.8623 | 478.5645 | 41.2 | Na
18.02 | 11.72 | 0 | 1.43 | 0.37 | 0.89 | 0 | 0 | 0 | 0 | 0 | 0 | 0 | 0.05 | 0 | 0.023 | 0.022 | 0 | 0 | 0 | 0 | 1373 | Na | 0 | 1 | Na | 2 | Na | 1 | 573 | 188.2877 | 456.0092 | 38.2 | Na
18.02 | 11.72 | 0 | 1.43 | 0.37 | 0.89 | 0 | 0 | 0 | 0 | 0 | 0 | 0 | 0.05 | 0 | 0.023 | 0.022 | 0 | 0 | 0 | 0 | 1373 | Na | 0 | 1 | Na | 2 | Na | 1 | 623 | 179.4617 | 448.1639 | 31.7 | Na
18.02 | 11.72 | 0 | 1.43 | 0.37 | 0.89 | 0 | 0 | 0 | 0 | 0 | 0 | 0 | 0.05 | 0 | 0.023 | 0.022 | 0 | 0 | 0 | 0 | 1373 | Na | 0 | 1 | Na | 2 | Na | 1 | 673 | 172.597 | 448.1639 | 35.4 | Na
18.02 | 11.72 | 0 | 1.43 | 0.37 | 0.89 | 0 | 0 | 0 | 0 | 0 | 0 | 0 | 0.05 | 0 | 0.023 | 0.022 | 0 | 0 | 0 | 0 | 1373 | Na | 0 | 1 | Na | 2 | Na | 1 | 723 | 166.7131 | 438.3573 | 34 | Na
18.02 | 11.72 | 0 | 1.43 | 0.37 | 0.89 | 0 | 0 | 0 | 0 | 0 | 0 | 0 | 0.05 | 0 | 0.023 | 0.022 | 0 | 0 | 0 | 0 | 1373 | Na | 0 | 1 | Na | 2 | Na | 1 | 773 | 160.8291 | 426.5893 | 35.2 | Na
18.02 | 11.72 | 0 | 1.43 | 0.37 | 0.89 | 0 | 0 | 0 | 0 | 0 | 0 | 0 | 0.05 | 0 | 0.023 | 0.022 | 0 | 0 | 0 | 0 | 1373 | Na | 0 | 1 | Na | 2 | Na | 1 | 823 | 161.8097 | 413.8406 | 34 | Na
18.02 | 11.72 | 0 | 1.43 | 0.37 | 0.89 | 0 | 0 | 0 | 0 | 0 | 0 | 0 | 0.05 | 0 | 0.023 | 0.022 | 0 | 0 | 0 | 0 | 1373 | Na | 0 | 1 | Na | 2 | Na | 1 | 873 | 157.8871 | 367.7494 | 35.7 | Na
18.02 | 11.72 | 0 | 1.43 | 0.37 | 0.89 | 0 | 0 | 0 | 0 | 0 | 0 | 0 | 0.05 | 0 | 0.023 | 0.022 | 0 | 0 | 0 | 0 | 1373 | Na | 0 | 1 | Na | 2 | Na | 1 | 973 | 139.2544 | 295.1802 | 57.6 | Na
18 | 11.47 | 0 | 1.41 | 0.4 | 0.9 | 0 | 0 | 0 | 0 | 0 | 0 | 0 | 0.05 | 0 | 0.023 | 0.018 | 0 | 0 | 0 | 0 | 1373 | 1800 | 0 | 1 | Na | 2 | Na | 1 | 293 | 253.0116 | 628.6063 | 50.8 | Na
18 | 11.47 | 0 | 1.41 | 0.4 | 0.9 | 0 | 0 | 0 | 0 | 0 | 0 | 0 | 0.05 | 0 | 0.023 | 0.018 | 0 | 0 | 0 | 0 | 1373 | 1800 | 0 | 1 | Na | 2 | Na | 1 | 373 | 198.0943 | 537.4044 | 48.1 | Na
18 | 11.47 | 0 | 1.41 | 0.4 | 0.9 | 0 | 0 | 0 | 0 | 0 | 0 | 0 | 0.05 | 0 | 0.023 | 0.018 | 0 | 0 | 0 | 0 | 1373 | 1800 | 0 | 1 | Na | 2 | Na | 1 | 473 | 198.0943 | 481.5065 | 42.8 | Na
18 | 11.47 | 0 | 1.41 | 0.4 | 0.9 | 0 | 0 | 0 | 0 | 0 | 0 | 0 | 0.05 | 0 | 0.023 | 0.018 | 0 | 0 | 0 | 0 | 1373 | 1800 | 0 | 1 | Na | 2 | Na | 1 | 523 | 191.2297 | 462.8739 | 38.8 | Na
18 | 11.47 | 0 | 1.41 | 0.4 | 0.9 | 0 | 0 | 0 | 0 | 0 | 0 | 0 | 0.05 | 0 | 0.023 | 0.018 | 0 | 0 | 0 | 0 | 1373 | 1800 | 0 | 1 | Na | 2 | Na | 1 | 573 | 182.4037 | 454.0479 | 37.1 | Na
18 | 11.47 | 0 | 1.41 | 0.4 | 0.9 | 0 | 0 | 0 | 0 | 0 | 0 | 0 | 0.05 | 0 | 0.023 | 0.018 | 0 | 0 | 0 | 0 | 1373 | 1800 | 0 | 1 | Na | 2 | Na | 1 | 623 | 172.597 | 448.1639 | 33.8 | Na
18 | 11.47 | 0 | 1.41 | 0.4 | 0.9 | 0 | 0 | 0 | 0 | 0 | 0 | 0 | 0.05 | 0 | 0.023 | 0.018 | 0 | 0 | 0 | 0 | 1373 | 1800 | 0 | 1 | Na | 2 | Na | 1 | 673 | 172.597 | 449.1446 | 35.6 | Na
18 | 11.47 | 0 | 1.41 | 0.4 | 0.9 | 0 | 0 | 0 | 0 | 0 | 0 | 0 | 0.05 | 0 | 0.023 | 0.018 | 0 | 0 | 0 | 0 | 1373 | 1800 | 0 | 1 | Na | 2 | Na | 1 | 723 | 161.8097 | 435.4153 | 34.1 | Na
18 | 11.47 | 0 | 1.41 | 0.4 | 0.9 | 0 | 0 | 0 | 0 | 0 | 0 | 0 | 0.05 | 0 | 0.023 | 0.018 | 0 | 0 | 0 | 0 | 1373 | 1800 | 0 | 1 | Na | 2 | Na | 1 | 773 | 158.8677 | 423.6473 | 34.2 | Na
18 | 11.47 | 0 | 1.41 | 0.4 | 0.9 | 0 | 0 | 0 | 0 | 0 | 0 | 0 | 0.05 | 0 | 0.023 | 0.018 | 0 | 0 | 0 | 0 | 1373 | 1800 | 0 | 1 | Na | 2 | Na | 1 | 823 | 160.8291 | 415.802 | 33 | Na
18 | 11.47 | 0 | 1.41 | 0.4 | 0.9 | 0 | 0 | 0 | 0 | 0 | 0 | 0 | 0.05 | 0 | 0.023 | 0.018 | 0 | 0 | 0 | 0 | 1373 | 1800 | 0 | 1 | Na | 2 | Na | 1 | 873 | 160.8291 | 401.092 | 34.1 | Na
18 | 11.47 | 0 | 1.41 | 0.4 | 0.9 | 0 | 0 | 0 | 0 | 0 | 0 | 0 | 0.05 | 0 | 0.023 | 0.018 | 0 | 0 | 0 | 0 | 1373 | 1800 | 0 | 1 | Na | 2 | Na | 1 | 973 | 142.1964 | 296.1608 | 50 | Na
17.7 | 12.28 | 0 | 1.24 | 0.3 | 0.83 | 0 | 0 | 0 | 0 | 0 | 0 | 0 | 0.05 | 0 | 0.019 | 0.018 | 0 | 0 | 0 | 0 | 1373 | Na | 0 | 1 | Na | 2 | Na | 1 | 293 | 276.5475 | 639.3936 | 47.5 | Na
17.7 | 12.28 | 0 | 1.24 | 0.3 | 0.83 | 0 | 0 | 0 | 0 | 0 | 0 | 0 | 0.05 | 0 | 0.019 | 0.018 | 0 | 0 | 0 | 0 | 1373 | Na | 0 | 1 | Na | 2 | Na | 1 | 373 | 241.2436 | 548.1917 | 44.8 | Na
17.7 | 12.28 | 0 | 1.24 | 0.3 | 0.83 | 0 | 0 | 0 | 0 | 0 | 0 | 0 | 0.05 | 0 | 0.019 | 0.018 | 0 | 0 | 0 | 0 | 1373 | Na | 0 | 1 | Na | 2 | Na | 1 | 473 | 222.611 | 494.2552 | 39.2 | Na
17.7 | 12.28 | 0 | 1.24 | 0.3 | 0.83 | 0 | 0 | 0 | 0 | 0 | 0 | 0 | 0.05 | 0 | 0.019 | 0.018 | 0 | 0 | 0 | 0 | 1373 | Na | 0 | 1 | Na | 2 | Na | 1 | 523 | 203.9783 | 477.5839 | 39.6 | Na
17.7 | 12.28 | 0 | 1.24 | 0.3 | 0.83 | 0 | 0 | 0 | 0 | 0 | 0 | 0 | 0.05 | 0 | 0.019 | 0.018 | 0 | 0 | 0 | 0 | 1373 | Na | 0 | 1 | Na | 2 | Na | 1 | 573 | 191.2297 | 469.7385 | 35.7 | Na
17.7 | 12.28 | 0 | 1.24 | 0.3 | 0.83 | 0 | 0 | 0 | 0 | 0 | 0 | 0 | 0.05 | 0 | 0.019 | 0.018 | 0 | 0 | 0 | 0 | 1373 | Na | 0 | 1 | Na | 2 | Na | 1 | 623 | 191.2297 | 469.7385 | 35.2 | Na
17.7 | 12.28 | 0 | 1.24 | 0.3 | 0.83 | 0 | 0 | 0 | 0 | 0 | 0 | 0 | 0.05 | 0 | 0.019 | 0.018 | 0 | 0 | 0 | 0 | 1373 | Na | 0 | 1 | Na | 2 | Na | 1 | 673 | 180.4424 | 472.6805 | 35.1 | Na
17.7 | 12.28 | 0 | 1.24 | 0.3 | 0.83 | 0 | 0 | 0 | 0 | 0 | 0 | 0 | 0.05 | 0 | 0.019 | 0.018 | 0 | 0 | 0 | 0 | 1373 | Na | 0 | 1 | Na | 2 | Na | 1 | 723 | 171.6164 | 454.0479 | 34.9 | Na
17.7 | 12.28 | 0 | 1.24 | 0.3 | 0.83 | 0 | 0 | 0 | 0 | 0 | 0 | 0 | 0.05 | 0 | 0.019 | 0.018 | 0 | 0 | 0 | 0 | 1373 | Na | 0 | 1 | Na | 2 | Na | 1 | 773 | 166.7131 | 435.4153 | 33 | Na
17.7 | 12.28 | 0 | 1.24 | 0.3 | 0.83 | 0 | 0 | 0 | 0 | 0 | 0 | 0 | 0.05 | 0 | 0.019 | 0.018 | 0 | 0 | 0 | 0 | 1373 | Na | 0 | 1 | Na | 2 | Na | 1 | 823 | 169.655 | 424.6279 | 34.2 | Na
17.7 | 12.28 | 0 | 1.24 | 0.3 | 0.83 | 0 | 0 | 0 | 0 | 0 | 0 | 0 | 0.05 | 0 | 0.019 | 0.018 | 0 | 0 | 0 | 0 | 1373 | Na | 0 | 1 | Na | 2 | Na | 1 | 873 | 168.6744 | 398.15 | 37.6 | Na
17.7 | 12.28 | 0 | 1.24 | 0.3 | 0.83 | 0 | 0 | 0 | 0 | 0 | 0 | 0 | 0.05 | 0 | 0.019 | 0.018 | 0 | 0 | 0 | 0 | 1373 | Na | 0 | 1 | Na | 2 | Na | 1 | 973 | 139.2544 | 296.1608 | 45.4 | Na