## fe-30ni-bcc.txt
"TITLE OF TABLE/PLOT: /cetautomatix/users/saurabh/mtdata_sau/def50 13:48:56 19-SEP-2005"
"LOG FILE NAME: /cetautomatix/users/saurabh/mtdata_sau/mt21.log"
"DATA FILE NAME: /cetautomatix/users/saurabh/mtdata_sau/def.mpi"
"RESULTS (.gph) FILE: /cetautomatix/users/saurabh/mtdata_sau/def50.gph"
"TIME OF CALCULATION: 13:48:56 19-SEP-2005"
"TIME OF TABULATION: 14:11:49 19-SEP- 5"
"ABSCISSA VARIABLE: T/K"
"ORDINATE VARIABLE: mass(BCC_A2)/kg"
T/K | T/C | BCC_A2 | CEMENTITE | FCC_A1 | total
273 | 0 | 45.731476 | 4.4847007 | 49.783825 | 100.0000017
283 | 10 | 45.659889 | 4.484705 | 49.855404 | 99.999998
293 | 20 | 45.588829 | 4.4847112 | 49.92646 | 100.0000002
303 | 30 | 45.518471 | 4.4847174 | 49.996811 | 99.9999994
313 | 40 | 45.448982 | 4.4847255 | 50.066288 | 99.9999955
323 | 50 | 45.380512 | 4.4847331 | 50.134754 | 99.9999991
333 | 60 | 45.313187 | 4.4847412 | 50.202068 | 99.9999962
343 | 70 | 45.247101 | 4.4847484 | 50.26815 | 99.9999994
353 | 80 | 45.182327 | 4.4847541 | 50.332916 | 99.9999971
363 | 90 | 45.118908 | 4.484755 | 50.396336 | 99.999999
373 | 100 | 45.056847 | 4.4847507 | 50.458401 | 99.9999987
383 | 110 | 44.996124 | 4.4847379 | 50.519142 | 100.0000039
393 | 120 | 44.936665 | 4.4847136 | 50.578621 | 99.9999996
403 | 130 | 44.87838 | 4.484673 | 50.636948 | 100.000001
413 | 140 | 44.821114 | 4.4846129 | 50.694267 | 99.9999939
423 | 150 | 44.764694 | 4.4845266 | 50.750778 | 99.9999986
433 | 160 | 44.708866 | 4.4844089 | 50.806721 | 99.9999959
443 | 170 | 44.653355 | 4.4842525 | 50.862389 | 99.9999965
453 | 180 | 44.597816 | 4.4840488 | 50.918137 | 100.0000018
463 | 190 | 44.54184 | 4.483789 | 50.974377 | 100.000006
473 | 200 | 44.484943 | 4.4834638 | 51.03159 | 99.9999968
483 | 210 | 44.426582 | 4.4830613 | 51.090355 | 99.9999983
493 | 220 | 44.366104 | 4.4825678 | 51.151329 | 100.0000008
503 | 230 | 44.30275 | 4.4819708 | 51.215275 | 99.9999958
513 | 240 | 44.235653 | 4.4812527 | 51.283092 | 99.9999977
523 | 250 | 44.16378 | 4.4803967 | 51.355824 | 100.0000007
533 | 260 | 44.08593 | 4.4793825 | 51.434689 | 100.0000015
543 | 270 | 44.000668 | 4.4781857 | 51.521152 | 100.0000057
553 | 280 | 43.906288 | 4.4767809 | 51.616936 | 100.0000049
563 | 290 | 43.800739 | 4.4751363 | 51.724125 | 100.0000003
573 | 300 | 43.681511 | 4.4732151 | 51.845276 | 100.0000021
583 | 310 | 43.545479 | 4.4709754 | 51.983547 | 100.0000014
593 | 320 | 43.388699 | 4.4683614 | 52.142941 | 100.0000014
603 | 330 | 43.20607 | 4.4653077 | 52.328625 | 100.0000027
613 | 340 | 42.990791 | 4.4617271 | 52.547485 | 100.0000031
623 | 350 | 42.733486 | 4.4575043 | 52.80901 | 100.0000003
633 | 360 | 42.420593 | 4.4524765 | 53.12693 | 99.9999995
643 | 370 | 42.031219 | 4.4463987 | 53.522385 | 100.0000027
653 | 380 | 41.53009 | 4.43887 | 54.03104 | 100
663 | 390 | 40.848454 | 4.429122 | 54.722424 | 100
673 | 400 | 39.810261 | 4.4152288 | 55.774509 | 99.9999988
683 | 410 | 32.108143 | 4.3263445 | 63.565514 | 100.0000015
693 | 420 | 28.47761 | 4.2633924 | 67.258995 | 99.9999974
703 | 430 | 24.925234 | 4.1888008 | 70.885971 | 100.0000058
713 | 440 | 21.207544 | 4.0973206 | 74.695137 | 100.0000016
723 | 450 | 17.239037 | 3.9847164 | 78.776253 | 100.0000064
733 | 460 | 12.973688 | 3.8467128 | 83.179596 | 99.9999968
743 | 470 | 8.3714705 | 3.6785264 | 87.950005 | 100.0000019
753 | 480 | 3.3850784 | 3.4744899 | 93.140434 | 100.0000023
763 | 490 | 0 | 3.2820883 | 96.717911 | 99.9999993
773 | 500 | 0 | 3.1637664 | 96.836235 | 100.0000014
783 | 510 | 0 | 3.037827 | 96.962173 | 100
793 | 520 | 0 | 2.9040697 | 97.095924 | 99.9999937
803 | 530 | 0 | 2.7622964 | 97.237701 | 99.9999974
813 | 540 | 0 | 2.6123159 | 97.387688 | 100.0000039
823 | 550 | 0 | 2.4539411 | 97.546051 | 99.9999921
833 | 560 | 0 | 2.2869911 | 97.713013 | 100.0000041
843 | 570 | 0 | 2.1112912 | 97.88871 | 100.0000012
853 | 580 | 0 | 1.9266685 | 98.073326 | 99.9999945
863 | 590 | 0 | 1.7329575 | 98.267044 | 100.0000015
873 | 600 | 0 | 1.5299952 | 98.470016 | 100.0000112
883 | 610 | 0 | 1.3176233 | 98.682373 | 99.9999963
893 | 620 | 0 | 1.0956857 | 98.904312 | 99.9999977
903 | 630 | 0 | 0.86403084 | 99.135963 | 99.99999384
913 | 640 | 0 | 0.6225087 | 99.377487 | 99.9999957
923 | 650 | 0 | 0.37097248 | 99.629028 | 100
933 | 660 | 0 | 0.10927631 | 99.890724 | 100
943 | 670 | 0 | 0 | 100.00001 | 100.00001
953 | 680 | 0 | 0 | 100.00001 | 100.00001
963 | 690 | 0 | 0 | 100.00001 | 100.00001
973 | 700 | 0 | 0 | 100.00001 | 100.00001
983 | 710 | 0 | 0 | 100.00001 | 100.00001
993 | 720 | 0 | 0 | 100.00001 | 100.00001
1003 | 730 | 0 | 0 | 100.00001 | 100.00001
1013 | 740 | 0 | 0 | 100.00001 | 100.00001
1023 | 750 | 0 | 0 | 100.00001 | 100.00001
1033 | 760 | 0 | 0 | 100.00001 | 100.00001
1043 | 770 | 0 | 0 | 100.00001 | 100.00001
1053 | 780 | 0 | 0 | 100.00001 | 100.00001
1063 | 790 | 0 | 0 | 100.00001 | 100.00001
1073 | 800 | 0 | 0 | 100.00001 | 100.00001
1083 | 810 | 0 | 0 | 100.00001 | 100.00001
1093 | 820 | 0 | 0 | 100.00001 | 100.00001
1103 | 830 | 0 | 0 | 100.00001 | 100.00001
1113 | 840 | 0 | 0 | 100.00001 | 100.00001
1123 | 850 | 0 | 0 | 100.00001 | 100.00001
1133 | 860 | 0 | 0 | 100.00001 | 100.00001
1143 | 870 | 0 | 0 | 100.00001 | 100.00001
1153 | 880 | 0 | 0 | 100.00001 | 100.00001
1163 | 890 | 0 | 0 | 100.00001 | 100.00001
1173 | 900 | 0 | 0 | 100.00001 | 100.00001
1183 | 910 | 0 | 0 | 100.00001 | 100.00001
1193 | 920 | 0 | 0 | 100.00001 | 100.00001
1203 | 930 | 0 | 0 | 100.00001 | 100.00001
1213 | 940 | 0 | 0 | 100.00001 | 100.00001
1223 | 950 | 0 | 0 | 100.00001 | 100.00001
1233 | 960 | 0 | 0 | 100.00001 | 100.00001
1243 | 970 | 0 | 0 | 100.00001 | 100.00001
1253 | 980 | 0 | 0 | 100.00001 | 100.00001
1263 | 990 | 0 | 0 | 100.00001 | 100.00001
1273 | 1000 | 0 | 0 | 100.00001 | 100.00001